## PBMA
T (C) | T (K) | t (nm)
-50 | 223 | 277.59
-48 | 225 | 277.64
-46 | 227 | 277.69
-44 | 229 | 277.74
-42 | 231 | 277.79
-40 | 233 | 277.85
-38 | 235 | 277.92
-36 | 237 | 277.98
-34 | 239 | 278.04
-32 | 241 | 278.09
-30 | 243 | 278.16
-28 | 245 | 278.23
-26 | 247 | 278.3
-24 | 249 | 278.37
-22 | 251 | 278.43
-20 | 253 | 278.49
-18 | 255 | 278.56
-16 | 257 | 278.64
-14 | 259 | 278.71
-12 | 261 | 278.78
-10 | 263 | 278.84
-8 | 265 | 278.92
-6 | 267 | 279
-4 | 269 | 279.08
-2 | 271 | 279.15
0 | 273 | 279.22
2 | 275 | 279.3
4 | 277 | 279.39
6 | 279 | 279.47
8 | 281 | 279.55
10 | 283 | 279.64
12 | 285 | 279.72
14 | 287 | 279.83
16 | 289 | 279.93
18 | 291 | 280.03
20 | 293 | 280.14
22 | 295 | 280.25
24 | 297 | 280.37
26 | 299 | 280.5
28 | 301 | 280.63
30 | 303 | 280.76
32 | 305 | 280.89
34 | 307 | 281.03
36 | 309 | 281.17
38 | 311 | 281.31
40 | 313 | 281.44
42 | 315 | 281.58
44 | 317 | 281.74
46 | 319 | 281.88
48 | 321 | 282.02
50 | 323 | 282.16
52 | 325 | 282.29
54 | 327 | 282.42
56 | 329 | 282.58
58 | 331 | 282.72
60 | 333 | 282.86
62 | 335 | 282.99
64 | 337 | 283.13
66 | 339 | 283.28
68 | 341 | 283.42
70 | 343 | 283.57

## PPMA
T (C) | T (K) | t (nm) | T (C) | T (K) | t (nm)
-20 | 253 | 350.04 | -8 | 265 | 268.54
-18 | 255 | 350.12 | -6 | 267 | 268.6
-16 | 257 | 350.2 | -4 | 269 | 268.67
-14 | 259 | 350.29 | -2 | 271 | 268.72
-12 | 261 | 350.36 | 0 | 273 | 268.79
-10 | 263 | 350.44 | 2 | 275 | 268.84
-8 | 265 | 350.51 | 4 | 277 | 268.9
-6 | 267 | 350.59 | 6 | 279 | 268.96
-4 | 269 | 350.66 | 8 | 281 | 269.03
-2 | 271 | 350.73 | 10 | 283 | 269.09
0 | 273 | 350.8 | 12 | 285 | 269.15
2 | 275 | 350.89 | 14 | 287 | 269.21
4 | 277 | 350.96 | 16 | 289 | 269.27
6 | 279 | 351.03 | 18 | 291 | 269.33
8 | 281 | 351.1 | 20 | 293 | 269.39
10 | 283 | 351.18 | 22 | 295 | 269.45
12 | 285 | 351.26 | 24 | 297 | 269.51
14 | 287 | 351.36 | 26 | 299 | 269.58
16 | 289 | 351.44 | 28 | 301 | 269.65
18 | 291 | 351.51 | 30 | 303 | 269.71
20 | 293 | 351.6 | 32 | 305 | 269.78
22 | 295 | 351.69 | 34 | 307 | 269.85
24 | 297 | 351.77 | 36 | 309 | 269.91
26 | 299 | 351.86 | 38 | 311 | 269.99
28 | 301 | 351.97 | 40 | 313 | 270.06
30 | 303 | 352.04 | 42 | 315 | 270.14
32 | 305 | 352.14 | 44 | 317 | 270.23
34 | 307 | 352.24 | 46 | 319 | 270.32
36 | 309 | 352.35 | 48 | 321 | 270.42
38 | 311 | 352.49 | 50 | 323 | 270.52
40 | 313 | 352.61 | 52 | 325 | 270.63
42 | 315 | 352.73 | 54 | 327 | 270.72
44 | 317 | 352.88 | 56 | 329 | 270.83
46 | 319 | 353.02 | 58 | 331 | 270.95
48 | 321 | 353.16 | 60 | 333 | 271.09
50 | 323 | 353.32 | 62 | 335 | 271.22
52 | 325 | 353.49 | 64 | 337 | 271.34
54 | 327 | 353.64 | 66 | 339 | 271.46
56 | 329 | 353.81 | 68 | 341 | 271.55
58 | 331 | 353.99 | 70 | 343 | 271.68
60 | 333 | 354.18 | 72 | 345 | 271.79
62 | 335 | 354.35 | 74 | 347 | 271.91
64 | 337 | 354.54 | 76 | 349 | 272.03
66 | 339 | 354.72 | 78 | 351 | 272.16
68 | 341 | 354.89 | 80 | 353 | 272.29
70 | 343 | 355.08 | 85 | 358 | 272.64
72 | 345 | 355.24 | 90 | 363 | 272.97
74 | 347 | 355.42
76 | 349 | 355.6
78 | 351 | 355.79
80 | 353 | 355.97
82 | 355 | 356.16
84 | 357 | 356.34
86 | 359 | 356.52
88 | 361 | 356.69
90 | 363 | 356.88
92 | 365 | 357.08
94 | 367 | 357.27
96 | 369 | 357.45
98 | 371 | 357.64
100 | 373 | 357.82

## PEMA
T (C) | T (K) | t (nm)
0 | 273 | 280.35
2 | 275 | 280.41
4 | 277 | 280.46
6 | 279 | 280.5
8 | 281 | 280.54
10 | 283 | 280.58
12 | 285 | 280.63
14 | 287 | 280.68
16 | 289 | 280.73
18 | 291 | 280.78
20 | 293 | 280.82
22 | 295 | 280.87
24 | 297 | 280.91
26 | 299 | 280.97
28 | 301 | 281.02
30 | 303 | 281.06
32 | 305 | 281.13
34 | 307 | 281.18
36 | 309 | 281.23
38 | 311 | 281.3
40 | 313 | 281.35
42 | 315 | 281.4
44 | 317 | 281.47
46 | 319 | 281.53
48 | 321 | 281.58
50 | 323 | 281.65
52 | 325 | 281.72
54 | 327 | 281.79
56 | 329 | 281.84
58 | 331 | 281.93
60 | 333 | 282.01
62 | 335 | 282.08
64 | 337 | 282.17
66 | 339 | 282.26
68 | 341 | 282.35
70 | 343 | 282.46
72 | 345 | 282.58
74 | 347 | 282.68
76 | 349 | 282.81
78 | 351 | 282.95
80 | 353 | 283.08
82 | 355 | 283.21
84 | 357 | 283.35
86 | 359 | 283.5
88 | 361 | 283.63
90 | 363 | 283.76
92 | 365 | 283.89
94 | 367 | 284.05
96 | 369 | 284.18
98 | 371 | 284.3
100 | 373 | 284.43
102 | 375 | 284.56
104 | 377 | 284.68
106 | 379 | 284.78

## PMMA
T (C) | T (K) | t (nm) | T (C) | T (K) | t (nm) | T (C) | T (K) | t (nm) | T (C) | T (K) | t (nm) | T (C) | T (K) | t (nm) | T (C) | T (K) | t (nm) | T (C) | T (K) | t (nm) | T (C) | T (K) | t (nm) | T (C) | T (K) | t (nm) | T (C) | T (K) | t (nm)
30 | 303 | 250.52 | 30 | 303 | 215.86 | 60 | 333 | 342.9 | 50 | 323 | 339.74726 | 40 | 313 | 345.99 | 40 | 313.16 | 361.79 | 40 | 313 | 386.08 | 40 | 313 | 360.64 | 50 | 323 | 299 | 40.15 | 313.15 | 346.48
32 | 305 | 250.55 | 31 | 304 | 215.88 | 62 | 335 | 342.96 | 53 | 326 | 339.812534 | 43 | 316 | 345.97 | 41 | 314.16 | 361.79 | 41 | 314 | 386.08 | 41 | 314 | 360.65 | 52 | 325 | 299.02 | 41.15 | 314.15 | 346.49
34 | 307 | 250.59 | 32 | 305 | 215.89 | 64 | 337 | 342.96 | 56 | 329 | 339.877808 | 46 | 319 | 345.94 | 42 | 315.16 | 361.79 | 42 | 315 | 386.09 | 42 | 315 | 360.64 | 54 | 327 | 299.08 | 42.15 | 315.15 | 346.48
36 | 309 | 250.61 | 33 | 306 | 215.9 | 66 | 339 | 343.03 | 59 | 332 | 339.943082 | 49 | 322 | 345.97 | 43 | 316.16 | 361.78 | 43 | 316 | 386.08 | 43 | 316 | 360.65 | 56 | 329 | 299.1 | 43.15 | 316.15 | 346.48
38 | 311 | 250.64 | 34 | 307 | 215.9 | 68 | 341 | 343.06 | 62 | 335 | 340.008356 | 52 | 325 | 345.99 | 44 | 317.16 | 361.78 | 44 | 317 | 386.08 | 44 | 317 | 360.65 | 58 | 331 | 299.13 | 44.15 | 317.15 | 346.47
40 | 313 | 250.67 | 35 | 308 | 215.91 | 70 | 343 | 343.07 | 65 | 338 | 340.07363 | 55 | 328 | 346.04 | 45 | 318.16 | 361.78 | 45 | 318 | 386.09 | 45 | 318 | 360.66 | 60 | 333 | 299.2 | 45.15 | 318.15 | 346.47
42 | 315 | 250.71 | 36 | 309 | 215.92 | 72 | 345 | 343.06 | 68 | 341 | 340.138904 | 58 | 331 | 346.1 | 46 | 319.16 | 361.79 | 46 | 319 | 386.1 | 46 | 319 | 360.66 | 62 | 335 | 299.23 | 46.15 | 319.15 | 346.47
44 | 317 | 250.75 | 37 | 310 | 215.93 | 74 | 347 | 343.11 | 71 | 344 | 340.204178 | 61 | 334 | 346.13 | 47 | 320.16 | 361.79 | 47 | 320 | 386.11 | 47 | 320 | 360.66 | 64 | 337 | 299.25 | 47.15 | 320.15 | 346.48
46 | 319 | 250.77 | 38 | 311 | 215.93 | 76 | 349 | 343.16 | 74 | 347 | 340.269452 | 64 | 337 | 346.18 | 48 | 321.16 | 361.8 | 48 | 321 | 386.11 | 48 | 321 | 360.67 | 66 | 339 | 299.32 | 48.15 | 321.15 | 346.48
48 | 321 | 250.81 | 39 | 312 | 215.94 | 78 | 351 | 343.21 | 77 | 350 | 340.334726 | 67 | 340 | 346.21 | 49 | 322.16 | 361.82 | 49 | 322 | 386.12 | 49 | 322 | 0.68 | 68 | 341 | 299.38 | 49.15 | 322.15 | 346.48
50 | 323 | 250.84 | 40 | 313 | 215.95 | 80 | 353 | 343.24 | 80 | 353 | 340.4 | 70 | 343 | 346.31 | 50 | 323.16 | 361.82 | 50 | 323 | 386.15 | 50 | 323 | 360.69 | 70 | 343 | 299.37 | 50.15 | 323.15 | 346.48
52 | 325 | 250.88 | 41 | 314 | 215.96 | 80.5 | 353.5 | 343.24 | 80.5 | 353.5 | 340.4112 | 70.5 | 343.5 | 346.33 | 51 | 324.16 | 3614.82 | 51 | 324 | 386.16 | 51 | 324 | 360.71 | 72 | 345 | 299.42 | 51.15 | 324.15 | 346.49
54 | 327 | 250.9 | 42 | 315 | 215.97 | 81 | 354 | 343.26 | 81 | 354 | 340.4231 | 71 | 344 | 346.35 | 52 | 325.16 | 361.83 | 52 | 325 | 386.18 | 52 | 325 | 360.72 | 74 | 347 | 299.47 | 52.15 | 325.15 | 346.51
56 | 329 | 250.93 | 43 | 316 | 215.98 | 81.5 | 354.5 | 343.29 | 81.5 | 354.5 | 340.4357 | 71.5 | 344.5 | 346.35 | 53 | 326.16 | 361.84 | 53 | 326 | 386.19 | 53 | 326 | 360.73 | 76 | 349 | 299.52 | 53.15 | 326.15 | 346.51
58 | 331 | 250.98 | 44 | 317 | 215.99 | 82 | 355 | 343.28 | 82 | 355 | 340.4489041 | 72 | 345 | 346.34 | 54 | 327.16 | 361.86 | 54 | 327 | 386.21 | 54 | 327 | 360.74 | 78 | 351 | 299.56 | 54.15 | 327.15 | 346.52
60 | 333 | 251.02 | 45 | 318 | 216 | 82.5 | 355.5 | 343.31 | 82.5 | 355.5 | 340.4628 | 72.5 | 345.5 | 346.37 | 55 | 328.16 | 361.87 | 55 | 328 | 386.22 | 55 | 328 | 360.76 | 80 | 353 | 299.62 | 55.15 | 328.15 | 346.53
62 | 335 | 251.06 | 46 | 319 | 216.01 | 83 | 356 | 343.33 | 83 | 356 | 340.4774 | 73 | 346 | 346.38 | 56 | 329.16 | 361.88 | 56 | 329 | 386.23 | 56 | 329 | 360.77 | 82 | 355 | 299.67 | 56.15 | 329.15 | 346.54
64 | 337 | 251.09 | 47 | 320 | 216.01 | 83.5 | 356.5 | 343.36 | 83.5 | 356.5 | 340.4927 | 73.5 | 346.5 | 346.39 | 57 | 330.16 | 361.9 | 57 | 330 | 386.25 | 57 | 330 | 360.79 | 84 | 357 | 299.69 | 57.15 | 330.15 | 346.56
66 | 339 | 251.12 | 48 | 321 | 216.02 | 84 | 357 | 343.36 | 84 | 357 | 340.5085844 | 74 | 347 | 346.42 | 58 | 331.16 | 361.92 | 58 | 331 | 386.27 | 58 | 331 | 360.81 | 86 | 359 | 299.77 | 58.15 | 331.15 | 346.57
68 | 341 | 251.15 | 49 | 322 | 216.03 | 84.5 | 357.5 | 343.34 | 84.5 | 357.5 | 340.5252 | 74.5 | 347.5 | 346.41 | 59 | 332.16 | 361.94 | 59 | 332 | 368.28 | 59 | 332 | 360.83 | 88 | 361 | 299.8 | 59.15 | 332.15 | 346.59
70 | 343 | 251.2 | 50 | 323 | 216.04 | 85 | 358 | 343.36 | 85 | 358 | 340.5425 | 75 | 348 | 346.43 | 60 | 333.16 | 361.96 | 60 | 333 | 386.29 | 60 | 333 | 360.85 | 90 | 363 | 299.84 | 60.15 | 333.15 | 346.6
72 | 345 | 251.24 | 51 | 324 | 216.05 | 85.5 | 358.5 | 343.37 | 85.5 | 358.5 | 340.5604 | 75.5 | 348.5 | 346.44 | 61 | 334.16 | 361.98 | 61 | 334 | 386.32 | 61 | 334 | 360.87 | 92 | 365 | 299.9 | 61.15 | 334.15 | 346.62
74 | 347 | 251.29 | 52 | 325 | 216.06 | 86 | 359 | 343.36 | 86 | 359 | 340.5790409 | 76 | 349 | 346.45 | 62 | 335.16 | 361.99 | 62 | 335 | 386.35 | 62 | 335 | 360.89 | 94 | 367 | 299.98 | 62.15 | 335.15 | 346.64
76 | 349 | 251.33 | 53 | 326 | 216.08 | 86.5 | 359.5 | 343.39 | 86.5 | 359.5 | 340.5983 | 76.5 | 349.5 | 346.48 | 63 | 336.16 | 362 | 63 | 336 | 386.36 | 63 | 336 | 360.9 | 96 | 369 | 299.99 | 63.15 | 336.15 | 346.66
78 | 351 | 251.36 | 54 | 327 | 216.09 | 87 | 360 | 343.39 | 87 | 360 | 340.6183 | 77 | 350 | 346.49 | 64 | 337.16 | 362.03 | 64 | 337 | 386.38 | 64 | 337 | 360.94 | 98 | 371 | 300.03 | 64.15 | 337.15 | 346.68
80 | 353 | 251.39 | 55 | 328 | 216.1 | 87.5 | 360.5 | 343.42 | 87.5 | 360.5 | 340.639 | 77.5 | 350.5 | 346.49 | 65 | 338.16 | 362.05 | 65 | 338 | 386.41 | 65 | 338 | 360.96 | 100 | 373 | 300.08 | 65.15 | 338.15 | 346.69
82 | 355 | 251.43 | 56 | 329 | 216.11 | 88 | 361 | 343.43 | 88 | 361 | 340.6602736 | 78 | 351 | 346.51 | 66 | 339.16 | 362.07 | 66 | 339 | 386.42 | 66 | 339 | 360.98 | 102 | 375 | 300.1 | 66.15 | 339.15 | 346.71
84 | 357 | 251.47 | 57 | 330 | 216.12 | 88.5 | 361.5 | 343.44 | 88.5 | 361.5 | 340.6823 | 78.5 | 351.5 | 346.53 | 67 | 340.16 | 362.07 | 67 | 340 | 386.45 | 67 | 340 | 361 | 104 | 377 | 300.2 | 67.15 | 340.15 | 346.73
86 | 359 | 251.51 | 58 | 331 | 216.13 | 89 | 362 | 343.47 | 89 | 362 | 340.7049 | 79 | 352 | 346.52 | 68 | 341.16 | 362.09 | 68 | 341 | 386.47 | 68 | 341 | 361.03 | 106 | 379 | 300.25 | 68.15 | 341.15 | 346.77
88 | 361 | 251.56 | 59 | 332 | 216.14 | 89.5 | 362.5 | 343.51 | 89.5 | 362.5 | 340.7283 | 79.5 | 352.5 | 346.54 | 69 | 342.16 | 362.11 | 69 | 342 | 386.48 | 69 | 342 | 361.05 | 108 | 381 | 300.3 | 69.15 | 342.15 | 346.78
90 | 363 | 251.61 | 60 | 333 | 216.15 | 90 | 363 | 343.47 | 90 | 363 | 340.7522825 | 80 | 353 | 346.56 | 70 | 343.16 | 362.12 | 70 | 343 | 386.51 | 70 | 343 | 361.07 | 110 | 383 | 300.38 | 70.15 | 343.15 | 346.79
92 | 365 | 251.65 | 61 | 334 | 216.17 | 90.5 | 363.5 | 343.48 | 90.5 | 363.5 | 340.777 | 80.5 | 353.5 | 346.56 | 71 | 344.16 | 362.15 | 71 | 344 | 386.54 | 71 | 344 | 361.09 | 112 | 385 | 300.41 | 71.15 | 344.15 | 346.82
94 | 367 | 251.69 | 62 | 335 | 216.18 | 91 | 364 | 343.5 | 91 | 364 | 340.8023 | 81 | 354 | 346.59 | 72 | 345.16 | 362.17 | 72 | 345 | 386.55 | 72 | 345 | 361.13 | 114 | 387 | 300.51 | 72.15 | 345.15 | 346.83
96 | 369 | 251.74 | 63 | 336 | 216.19 | 91.5 | 364.5 | 343.5 | 91.5 | 364.5 | 340.8284 | 81.5 | 354.5 | 346.6 | 73 | 346.16 | 362.19 | 73 | 346 | 386.57 | 73 | 346 | 361.15 | 116 | 389 | 300.57 | 73.15 | 346.15 | 346.86
98 | 371 | 251.79 | 64 | 337 | 216.2 | 92 | 365 | 343.52 | 92 | 365 | 340.8550676 | 82 | 355 | 346.6 | 74 | 347.16 | 362.22 | 74 | 347 | 386.6 | 74 | 347 | 361.18 | 118 | 391 | 300.61 | 74.15 | 347.15 | 346.88
100 | 373 | 251.85 | 65 | 338 | 216.21 | 92.5 | 365.5 | 343.53 | 92.5 | 365.5 | 340.8824 | 82.5 | 355.5 | 346.62 | 75 | 348.16 | 362.25 | 75 | 348 | 386.62 | 75 | 348 | 361.2 | 120 | 393 | 300.7 | 75.15 | 348.15 | 346.9
102 | 375 | 251.9 | 66 | 339 | 216.22 | 93 | 366 | 343.55 | 93 | 366 | 340.9105 | 83 | 356 | 346.62 | 76 | 349.16 | 362.27 | 76 | 349 | 386.66 | 76 | 349 | 361.22 | 122 | 395 | 300.8 | 76.15 | 349.15 | 346.93
104 | 377 | 251.93 | 67 | 340 | 216.24 | 93.5 | 366.5 | 343.55 | 93.5 | 366.5 | 340.9392 | 83.5 | 356.5 | 346.65 | 77 | 350.16 | 362.3 | 77 | 350 | 386.68 | 77 | 350 | 361.25 | 124 | 397 | 300.9 | 77.15 | 350.15 | 346.96
106 | 379 | 251.98 | 68 | 341 | 216.25 | 94 | 367 | 343.57 | 94 | 367 | 340.9686289 | 84 | 357 | 346.66 | 78 | 351.16 | 362.31 | 78 | 351 | 386.69 | 78 | 351 | 361.28 | 126 | 399 | 301.07 | 78.15 | 351.15 | 346.98
108 | 381 | 252.04 | 69 | 342 | 216.26 | 94.5 | 367.5 | 343.58 | 94.5 | 367.5 | 340.9987 | 84.5 | 357.5 | 346.67 | 79 | 352.16 | 362.33 | 79 | 352 | 386.73 | 79 | 352 | 361.3 | 128 | 401 | 301.15 | 79.15 | 352.15 | 347
110 | 383 | 252.09 | 70 | 343 | 216.27 | 95 | 368 | 343.61 | 95 | 368 | 341.0295 | 85 | 358 | 346.69 | 80 | 353.16 | 362.37 | 80 | 353 | 386.75 | 80 | 353 | 361.34 | 130 | 403 | 301.28 | 80.15 | 353.15 | 347.03
112 | 385 | 252.16 | 71 | 344 | 216.29 | 95.5 | 368.5 | 343.62 | 95.5 | 368.5 | 341.0609 | 85.5 | 358.5 | 346.69 | 81 | 354.16 | 362.39 | 81 | 354 | 386.78 | 81 | 354 | 361.37 | 132 | 405 | 301.38 | 81.15 | 354.15 | 347.06
114 | 387 | 252.26 | 72 | 345 |  | 96 | 369 | 343.6 | 96 | 369 | 341.0929664 | 86 | 359 | 346.71 | 82 | 355.16 | 362.43 | 82 | 355 | 386.8 | 82 | 355 | 361.39 | 134 | 407 | 301.42 | 82.15 | 355.15 | 347.09
116 | 389 | 252.35 | 73 | 346 | 216.31 | 96.5 | 369.5 | 343.62 | 96.5 | 369.5 | 341.1257 | 86.5 | 359.5 | 346.72 | 83 | 356.16 | 362.45 | 83 | 356 | 386.84 | 83 | 356 | 361.42 | 136 | 409 | 301.52 | 83.15 | 356.15 | 347.11
118 | 391 | 252.42 | 74 | 347 | 216.32 | 97 | 370 | 343.64 | 97 | 370 | 341.1592 | 87 | 360 | 346.74 | 84 | 357.16 | 362.48 | 84 | 357 | 386.85 | 84 | 357 | 361.45 | 138 | 411 | 301.52 | 84.15 | 357.15 | 347.14
120 | 393 | 252.51 | 75 | 348 | 216.34 | 97.5 | 370.5 | 343.66 | 97.5 | 370.5 | 341.1933 | 87.5 | 360.5 | 346.75 | 85 | 358.16 | 362.51 | 85 | 358 | 386.88 | 85 | 358 | 361.47 |  |  |  | 85.15 | 358.15 | 347.17
122 | 395 | 252.64 | 76 | 349 | 216.35 | 98 | 371 | 343.69 | 98 | 371 | 341.2280801 | 88 | 361 | 346.78 | 86 | 359.16 | 362.52 | 86 | 359 | 386.91 | 86 | 359 | 361.5 |  |  |  | 86.15 | 359.15 | 347.2
124 | 397 | 252.74 | 77 | 350 | 216.36 | 98.5 | 371.5 | 343.71 | 98.5 | 371.5 | 341.2635 | 88.5 | 361.5 | 346.79 | 87 | 360.16 | 362.56 | 87 | 360 | 386.94 | 87 | 360 | 361.54 |  |  |  | 87.15 | 360.15 | 347.22
126 | 399 | 252.85 | 78 | 351 | 216.37 | 99.5 | 372.5 | 343.78 | 99 | 372 | 341.2997 | 89 | 362 | 346.8 | 88 | 361.16 | 362.59 | 88 | 361 | 386.97 | 88 | 361 | 361.57 |  |  |  | 88.15 | 361.15 | 347.25
128 | 401 | 252.96 | 79 | 352 | 216.39 | 100 | 373 | 343.82 | 99.5 | 372.5 | 341.3365 | 89.5 | 362.5 | 346.78 | 89 | 362.16 | 362.62 | 89 | 362 | 387 | 89 | 362 | 361.59 |  |  |  | 89.15 | 362.15 | 347.28
130 | 403 | 253.08 | 80 | 353 | 216.4 | 100.5 | 373.5 | 343.83 | 100 | 373 | 341.37397 | 90 | 363 | 346.81 | 90 | 363.16 | 362.65 | 90 | 363 | 387.02 | 90 | 363 | 361.62 |  |  |  | 90.15 | 363.15 | 347.31
132 | 405 | 253.2 | 81 | 354 | 216.41 | 101 | 374 | 343.85 | 100.5 | 373.5 | 341.4121 | 90.5 | 363.5 | 346.81 | 91 | 364.16 | 362.69 | 91 | 364 | 387.05 | 91 | 364 | 361.65 |  |  |  | 91.15 | 364.15 | 347.34
134 | 407 | 253.3 | 82 | 355 | 216.42 | 101.5 | 374.5 | 343.86 | 101 | 374 | 341.451 | 91 | 364 | 346.82 | 92 | 365.16 | 362.72 | 92 | 365 | 387.08 | 92 | 365 | 361.69 |  |  |  | 92.15 | 365.15 | 347.36
136 | 409 | 253.41 | 83 | 356 | 216.44 | 102 | 375 | 343.89 | 101.5 | 374.5 | 341.4905 | 91.5 | 364.5 | 346.83 | 93 | 366.16 | 362.74 | 93 | 366 | 387.12 | 93 | 366 | 361.73 |  |  |  | 93.15 | 366.15 | 347.4
138 | 411 | 253.53 | 84 | 357 | 216.45 | 102.5 | 375.5 | 343.9 | 102 | 375 | 341.5306361 | 92 | 365 | 346.85 | 94 | 367.16 | 362.77 | 94 | 367 | 387.14 | 94 | 367 | 361.76 |  |  |  | 94.15 | 367.15 | 347.41
140 | 413 | 253.66 | 85 | 358 | 216.47 | 103 | 376 | 343.92 | 102.5 | 375.5 | 341.5715 | 92.5 | 365.5 | 346.86 | 95 | 368.16 | 362.81 | 95 | 368 | 387.18 | 95 | 368 | 361.78 |  |  |  | 95.15 | 368.15 | 347.45
142 | 415 | 253.76 | 86 | 359 | 216.48 | 103.5 | 376.5 | 343.93 | 103 | 376 | 341.613 | 93 | 366 | 346.89 | 96 | 369.16 | 362.84 | 96 | 369 | 387.21 | 96 | 369 | 361.82 |  |  |  | 96.15 | 369.15 | 347.48
144 | 417 | 253.87 | 87 | 360 | 216.49 | 104 | 377 | 343.95 | 103.5 | 376.5 | 341.6552 | 93.5 | 366.5 | 346.9 | 97 | 370.16 | 362.87 | 97 | 370 | 387.24 | 97 | 370 | 361.85 |  |  |  | 97.15 | 370.15 | 347.51
146 | 419 | 253.99 | 88 | 361 | 216.51 | 104.5 | 377.5 | 343.96 | 104 | 377 | 341.6980784 | 94 | 367 | 346.94 | 98 | 371.16 | 362.89 | 98 | 371 | 387.27 | 98 | 371 | 361.88 |  |  |  | 98.15 | 371.15 | 347.55
148 | 421 | 254.08 | 89 | 362 | 216.52 | 105 | 378 | 343.98 | 104.5 | 377.5 | 341.7416 | 94.5 | 367.5 | 346.93 | 99 | 372.16 | 362.94 | 99 | 372 | 387.31 | 99 | 372 | 361.91 |  |  |  | 99.15 | 372.15 | 347.59
150 | 423 | 254.19 | 90 | 363 | 216.53 | 105.5 | 378.5 | 343.99 | 105 | 378 | 341.7858 | 95 | 368 | 346.94 | 100 | 373.16 | 362.96 | 100 | 373 | 387.34 | 100 | 373 | 361.95 |  |  |  | 100.15 | 373.15 | 347.62
152 | 425 | 254.3 | 91 | 364 | 216.55 | 106 | 379 | 344.01 | 105.5 | 378.5 | 341.8307 | 95.5 | 368.5 | 346.98 | 101 | 374.16 | 363 | 101 | 374 | 387.38 | 101 | 374 | 361.99 |  |  |  | 101.15 | 374.15 | 347.66
154 | 427 | 254.39 | 92 | 365 | 216.57 | 106.5 | 379.5 | 344.03 | 106 | 379 | 341.8762969 | 96 | 369 | 346.99 | 102 | 375.16 | 363.04 | 102 | 375 | 387.4 | 102 | 375 | 362.03 |  |  |  | 102.15 | 375.15 | 347.68
156 | 429 | 254.5 | 93 | 366 | 216.58 | 107 | 380 | 344.06 | 106.5 | 379.5 | 341.9225 | 96.5 | 369.5 | 347.01 | 103 | 376.16 | 363.08 | 103 | 376 | 387.46 | 103 | 376 | 362.06 |  |  |  | 103.15 | 376.15 | 347.72
158 | 431 | 254.61 | 94 | 367 | 216.59 | 107.5 | 380.5 | 344.08 | 107 | 380 | 341.9694 | 97 | 370 | 347.03 | 104 | 377.16 | 363.12 | 104 | 377 | 387.48 | 104 | 377 | 362.1 |  |  |  | 104.15 | 377.15 | 347.75
160 | 433 | 254.71 | 95 | 368 | 216.61 | 108 | 381 | 344.09 | 107.5 | 380.5 | 342.017 | 97.5 | 370.5 | 347.07 | 105 | 378.16 | 363.15 | 105 | 378 | 387.53 | 105 | 378 | 362.14 |  |  |  | 105.15 | 378.15 | 347.79
162 | 435 | 254.8 | 96 | 369 | 216.62 | 108.5 | 381.5 | 344.11 | 108 | 381 | 342.0652916 | 98 | 371 | 347.08 | 106 | 379.16 | 363.18 | 106 | 379 | 387.56 | 106 | 379 | 362.18 |  |  |  | 106.15 | 379.15 | 347.82
164 | 437 | 254.91 | 97 | 370 | 216.64 | 109 | 382 | 344.15 | 108.5 | 381.5 | 342.1142 | 98.5 | 371.5 | 347.09 | 107 | 380.16 | 363.22 | 107 | 380 | 387.6 | 107 | 380 | 362.23 |  |  |  | 107.15 | 380.15 | 347.87
|  |  | 98 | 371 | 216.66 | 109.5 | 382.5 | 344.15 | 109 | 382 | 342.1638 | 99 | 372 | 347.11 | 108 | 381.16 | 363.27 | 108 | 381 | 387.64 | 108 | 381 | 362.26 |  |  |  | 108.15 | 381.15 | 347.91
|  |  | 99 | 372 | 216.67 | 110 | 383 | 344.16 | 109.5 | 382.5 | 342.2141 | 99.5 | 372.5 | 347.09 | 109 | 382.16 | 363.31 | 109 | 382 | 387.68 | 109 | 382 | 362.32 |  |  |  | 109.15 | 382.15 | 347.94
|  |  | 100 | 373 | 216.69 | 110.5 | 383.5 | 344.19 | 110 | 383 | 342.2650625 | 100 | 373 | 347.14 | 110 | 383.16 | 363.35 | 110 | 383 | 387.73 | 110 | 383 | 362.37 |  |  |  | 110.15 | 383.15 | 347.99
|  |  | 101 | 374 | 216.7 | 111 | 384 | 344.2 | 110.5 | 383.5 | 342.3167 | 100.5 | 373.5 | 347.15 | 111 | 384.16 | 363.4 | 111 | 384 | 387.78 | 111 | 384 | 362.42 |  |  |  | 111.15 | 384.15 | 348.03
|  |  | 102 | 375 | 216.72 | 111.5 | 384.5 | 344.21 | 111 | 384 | 342.369 | 101 | 374 | 347.15 | 112 | 385.16 | 363.45 | 112 | 385 | 387.83 | 112 | 385 | 362.45 |  |  |  | 112.15 | 385.15 | 348.07
|  |  | 103 | 376 | 216.73 | 112 | 385 | 344.28 | 111.5 | 384.5 | 342.422 | 101.5 | 374.5 | 347.2 | 113 | 386.16 | 363.5 | 113 | 386 | 387.88 | 113 | 386 | 362.51 |  |  |  | 113.15 | 386.15 | 348.11
|  |  | 104 | 377 | 216.75 | 112.5 | 385.5 | 344.32 | 112 | 385 | 342.4756096 | 102 | 375 | 347.22 | 114 | 387.16 | 363.54 | 114 | 387 | 387.94 | 114 | 387 | 362.57 |  |  |  | 114.15 | 387.15 | 348.14
|  |  | 105 | 378 | 216.77 | 113 | 386 | 344.35 | 112.5 | 385.5 | 342.5299 | 102.5 | 375.5 | 347.22 | 115 | 388.16 | 363.6 | 115 | 388 | 387.98 | 115 | 388 | 362.61 |  |  |  | 115.15 | 388.15 | 348.2
|  |  | 106 | 379 | 216.79 | 113.5 | 386.5 | 344.36 | 113 | 386 | 342.5849 | 103 | 376 | 347.21 | 116 | 389.16 | 363.66 | 116 | 389 | 388.03 | 116 | 389 | 362.69 |  |  |  | 116.15 | 389.15 | 348.25
|  |  | 107 | 380 | 216.81 | 114 | 387 | 344.37 | 113.5 | 386.5 | 342.6406 | 103.5 | 376.5 | 347.27 | 117 | 390.16 | 363.72 | 117 | 390 | 388.1 | 117 | 390 | 362.74 |  |  |  | 117.15 | 390.15 | 348.31
|  |  | 108 | 381 | 216.83 | 114.5 | 387.5 | 344.42 | 114 | 387 | 342.6969329 | 104 | 377 | 347.28 | 118 | 391.16 | 363.78 | 118 | 391 | 388.18 | 118 | 391 | 362.8 |  |  |  | 118.15 | 391.15 | 348.36
|  |  | 109 | 382 | 216.84 | 115 | 388 | 344.45 | 114.5 | 387.5 | 342.7539 | 104.5 | 377.5 | 347.28 | 119 | 392.16 | 363.83 | 119 | 392 | 388.22 | 119 | 392 | 362.87 |  |  |  | 119.15 | 392.15 | 348.43
|  |  | 110 | 383 | 216.86 | 115.5 | 388.5 | 344.43 | 115 | 388 | 342.8116 | 105 | 378 | 347.32 | 120 | 393.16 | 363.89 | 120 | 393 | 388.28 | 120 | 393 | 362.94 |  |  |  | 120.15 | 393.15 | 348.49
|  |  | 111 | 384 | 216.89 | 116 | 389 | 344.5 | 115.5 | 388.5 | 342.87 | 105.5 | 378.5 | 347.31 | 121 | 394.16 | 363.97 | 121 | 394 | 388.38 | 121 | 394 | 363 |  |  |  | 121.15 | 394.15 | 348.56
|  |  | 112 | 385 | 216.91 | 116.5 | 389.5 | 344.45 | 116 | 389 | 342.9290324 | 106 | 379 | 347.36 | 122 | 395.16 | 364.05 | 122 | 395 | 388.45 | 122 | 395 | 363.07 |  |  |  | 122.15 | 395.15 | 348.61
|  |  | 113 | 386 | 216.93 | 117 | 390 | 344.52 | 116.5 | 389.5 | 342.9887 | 106.5 | 379.5 | 347.37 | 123 | 396.16 | 364.12 | 123 | 396 | 388.51 | 123 | 396 | 363.14 |  |  |  | 123.15 | 396.15 | 348.69
|  |  | 114 | 387 | 216.95 | 117.5 | 390.5 | 344.55 | 117 | 390 | 343.0491 | 107 | 380 | 347.38 | 124 | 397.16 | 364.2 | 124 | 397 | 388.59 | 124 | 397 | 363.22 |  |  |  | 124.15 | 397.15 | 348.77
|  |  | 115 | 388 | 216.98 | 118 | 391 | 344.56 | 117.5 | 390.5 | 343.1102 | 107.5 | 380.5 | 347.38 | 125 | 398.16 | 364.3 | 125 | 398 | 388.66 | 125 | 398 | 363.27 |  |  |  | 125.15 | 398.15 | 348.85
|  |  | 116 | 389 | 217 | 118.5 | 391.5 | 344.61 | 118 | 391 | 343.1719081 | 108 | 381 | 347.41 | 126 | 399.16 | 364.39 | 126 | 399 | 388.7 | 126 | 399 | 363.32 |  |  |  | 126.15 | 399.15 | 349
|  |  | 117 | 390 | 217.02 | 119 | 392 | 344.63 | 118.5 | 391.5 | 343.2343 | 108.5 | 381.5 | 347.42 | 127 | 400.16 | 364.48 | 127 | 400 | 388.77 | 127 | 400 | 363.35 |  |  |  | 127.15 | 400.15 | 349.03
|  |  | 118 | 391 | 217.05 | 119.5 | 392.5 | 344.67 | 119 | 392 | 343.2974 | 109 | 382 | 347.44 | 128 | 401.16 | 364.56 | 128 | 401 | 388.79 | 128 | 401 | 363.43 |  |  |  | 128.15 | 401.15 | 349.1
|  |  | 119 | 392 | 217.08 | 120 | 393 | 344.77 | 119.5 | 392.5 | 343.3611 | 109.5 | 382.5 | 347.47 | 129 | 402.16 | 364.66 | 129 | 402 | 388.84 | 129 | 402 | 363.45 |  |  |  | 129.15 | 402.15 | 349.2
|  |  | 120 | 393 | 217.11 | 122 | 395 | 344.81 | 120 | 393 | 343.42556 | 110 | 383 | 347.52 | 130 | 403.16 | 364.73 | 130 | 403 | 388.86 | 130 | 403 | 363.45 |  |  |  | 130.15 | 403.15 | 349.27
|  |  | 121 | 394 | 217.14 | 124 | 397 | 344.97 | 123 | 396 | 343.652477 | 110.5 | 383.5 | 347.54 | 131 | 404.16 | 364.81 | 131 | 404 | 388.91 | 131 | 404 | 363.47 |  |  |  | 131.15 | 404.15 | 349.36
|  |  | 122 | 395 | 217.18 | 126 | 399 | 345.13 | 126 | 399 | 343.879394 | 111 | 384 | 347.54 | 132 | 405.16 | 364.88 | 132 | 405 | 388.9 | 132 | 405 | 363.52 |  |  |  | 132.15 | 405.15 | 349.45
|  |  | 123 | 396 | 217.22 | 128 | 401 | 345.29 | 129 | 402 | 344.106311 | 111.5 | 384.5 | 347.59 | 133 | 406.16 | 364.93 | 133 | 406 | 388.93 | 133 | 406 | 363.55 |  |  |  | 133.15 | 406.15 | 349.53
|  |  | 124 | 397 | 217.26 | 130 | 403 | 345.45 | 132 | 405 | 344.333228 | 112 | 385 | 347.63 | 134 | 407.16 | 365.04 | 134 | 407 | 388.94 | 134 | 407 | 363.6 |  |  |  | 134.15 | 407.15 | 349.62
|  |  | 125 | 398 | 217.3 | 132 | 405 | 345.57 | 135 | 408 | 344.560145 | 112.5 | 385.5 | 347.61 | 135 | 408.16 | 365.11 | 135 | 408 | 388.95 | 135 | 408 | 363.61 |  |  |  | 135.15 | 408.15 | 349.71
|  |  | 126 | 399 | 217.34 | 134 | 407 | 345.72 | 138 | 411 | 344.787062 | 113 | 386 | 347.65 | 136 | 409.16 | 365.17 | 136 | 409 | 389.01 | 136 | 409 | 363.67 |  |  |  | 136.15 | 409.15 | 349.79
|  |  | 127 | 400 | 217.37 | 136 | 409 | 345.83 | 141 | 414 | 345.013979 | 113.5 | 386.5 | 347.69 | 137 | 410.16 | 365.25 | 137 | 410 | 389.06 | 137 | 410 | 363.72 |  |  |  | 137.15 | 410.15 | 349.85
|  |  | 128 | 401 | 217.41 | 138 | 411 | 345.93 | 144 | 417 | 345.240896 | 114 | 387 | 347.69 | 138 | 411.16 | 365.34 | 138 | 411 | 389.15 | 138 | 411 | 363.74 |  |  |  | 138.15 | 411.15 | 349.95
|  |  | 129 | 402 | 217.44 | 140 | 413 | 346.03 | 147 | 420 | 345.467813 | 114.5 | 387.5 | 347.73 | 139 | 412.16 | 365.42 | 139 | 412 | 389.18 | 139 | 412 | 363.78 |  |  |  | 139.15 | 412.15 | 350.04
|  |  | 130 | 403 | 217.48 |  |  |  | 150 | 423 | 345.69473 | 115 | 388 | 347.72 | 140 | 413.16 | 365.52 | 140 | 413 | 389.29 | 140 | 413 | 363.96 |  |  |  | 140.15 | 413.15 | 350.11
|  |  | 131 | 404 | 217.52 | [6 empty] | 115.5 | 388.5 | 347.76 | 141 | 414.16 | 365.57 | 141 | 414 | 389.34 | 141 | 414 | 364.01 |  |  |  | 141.15 | 414.15 | 350.22
|  |  | 132 | 405 | 217.55 | [6 empty] | 116 | 389 | 347.82 | 142 | 415.16 | 365.67 | 142 | 415 | 389.42 | 142 | 415 | 364.04 |  |  |  | 142.15 | 415.15 | 350.3
|  |  | 133 | 406 | 217.6 | [6 empty] | 116.5 | 389.5 | 347.84 | 143 | 416.16 | 365.77 | 143 | 416 | 389.49 | 143 | 416 | 364.08 |  |  |  | 143.15 | 416.15 | 350.37
|  |  | 134 | 407 | 217.63 | [6 empty] | 117 | 390 | 347.89 | 144 | 417.16 | 365.84 | 144 | 417 | 389.58 | 144 | 417 | 364.16 |  |  |  | 144.15 | 417.15 | 350.48
|  |  | 135 | 408 | 217.66 | [6 empty] | 117.5 | 390.5 | 347.91 | 145 | 418.16 | 365.93 | 145 | 418 | 389.6 | 145 | 418 | 364.27 |  |  |  | 145.15 | 418.15 | 350.56
[12 empty] | 118 | 391 | 347.89 | 146 | 419.16 | 366 | 146 | 419 | 389.7 | 146 | 419 | 364.36 |  |  |  | 146.15 | 419.15 | 350.66
[12 empty] | 118.5 | 391.5 | 347.96 | 147 | 420.16 | 366.09 | 147 | 420 | 389.77 | 147 | 420 | 364.45 |  |  |  | 147.15 | 420.15 | 350.74
[12 empty] | 119 | 392 | 348.03 | 148 | 421.16 | 366.19 | 148 | 421 | 389.89 | 148 | 421 | 364.5 |  |  |  | 148.15 | 421.15 | 350.83
[12 empty] | 119.5 | 392.5 | 348.02 | 149 | 422.16 | 366.35 | 149 | 422 | 389.99 | 149 | 422 | 364.64 |  |  |  | 149.15 | 422.15 | 350.91
[12 empty] | 120 | 393 | 348.08 | 150 | 423.16 | 366.49 | 150 | 423 | 390.04 | 150 | 423 | 364.73 |  |  |  | 150.15 | 423.15 | 351.02
[12 empty] | 120.5 | 393.5 | 348.09 | 151 | 424.16 | 366.57 | 151 | 424 | 390.14 | 151 | 424 | 364.83 |  |  |  | 151.15 | 424.15 | 351.08
[12 empty] | 121 | 394 | 348.2 | 152 | 425.16 | 366.64 | 152 | 425 | 390.27 | 152 | 425 | 364.95 |  |  |  | 152.15 | 425.15 | 351.16
[12 empty] | 121.5 | 394.5 | 348.24 | 153 | 426.16 | 366.75 | 153 | 426 | 390.37 | 153 | 426 | 365.04 |  |  |  | 153.15 | 426.15 | 351.27
[12 empty] | 122 | 395 | 348.23 | 154 | 427.16 | 366.84 | 154 | 427 | 390.48 | 154 | 427 | 365.1 |  |  |  | 154.15 | 427.15 | 351.38
[12 empty] | 122.5 | 395.5 | 348.27 | 155 | 428.16 | 366.93 | 155 | 428 | 390.55 | 155 | 428 | 365.2 |  |  |  | 155.15 | 428.15 | 351.44
[12 empty] | 123 | 396 | 348.25 | 156 | 429.16 | 367.03 | 156 | 429 | 390.61 | 156 | 429 | 365.27 |  |  |  | 156.15 | 429.15 | 351.53
[12 empty] | 123.5 | 396.5 | 348.36 | 157 | 430.16 | 367.12 | 157 | 430 | 390.66 | 157 | 430 | 365.41 |  |  |  | 157.15 | 430.15 | 351.63
[12 empty] | 124 | 397 | 348.34 | 158 | 431.16 | 367.25 | 158 | 431 | 390.81 | 158 | 431 | 365.47 |  |  |  | 158.15 | 431.15 | 351.72
[12 empty] | 124.5 | 397.5 | 348.41 | 159 | 432.16 | 367.29 | 159 | 432 | 390.92 | 159 | 432 | 365.59 |  |  |  | 159.15 | 432.15 | 351.79
[12 empty] | 125 | 398 | 348.42 | 160 | 433.16 | 367.39 | 160 | 433 | 390.9 | 160 | 433 | 365.68 |  |  |  | 160.15 | 433.15 | 351.89
[12 empty] | 125.5 | 398.5 | 348.44
[12 empty] | 126 | 399 | 348.42
[12 empty] | 126.5 | 399.5 | 348.43
[12 empty] | 127 | 400 | 348.5
[12 empty] | 127.5 | 400.5 | 348.53
[12 empty] | 128 | 401 | 348.536
[12 empty] | 128.5 | 401.5 | 348.5
[12 empty] | 129 | 402 | 348.54
[12 empty] | 129.5 | 402.5 | 348.55
[12 empty] | 130 | 403 | 348.59
[12 empty] | 133 | 406 | 348.8
[12 empty] | 136 | 409 | 349.04
[12 empty] | 139 | 412 | 349.31
[12 empty] | 142 | 415 | 349.57
[12 empty] | 145 | 418 | 349.82
[12 empty] | 148 | 421 | 350.1
[12 empty] | 151 | 424 | 350.45
[12 empty] | 154 | 427 | 350.71
[12 empty] | 157 | 430 | 350.97
[12 empty] | 160 | 433 | 351.31

## PS
T (C) | T (K) | t (nm) | T (C) | T (K) | t (nm) | T (C) | T (K) | t (nm) | T (C) | T (K) | t (nm) | T (C) | T (K) | t (nm) | T (C) | T (K) | t (nm)
40.15 | 313.15 | 372.06 | 40.15 | 313.15 | 361.3 | 40.15 | 313.15 | 378.77 | 40.15 | 313.15 | 390.69 | 40 | 313 | 231.92 | 40 | 313 | 501.9
41.15 | 314.15 | 372.05 | 41.15 | 314.15 | 361.3 | 41.15 | 314.15 | 378.8 | 41.15 | 314.15 | 390.71 | 41 | 314 | 231.95 | 42 | 315 | 501.98
42.15 | 315.15 | 372.11 | 42.15 | 315.15 | 361.35 | 42.15 | 315.15 | 378.82 | 42.15 | 315.15 | 390.72 | 42 | 315 | 231.95 | 44 | 317 | 502.02
43.15 | 316.15 | 372.07 | 43.15 | 316.15 | 361.35 | 43.15 | 316.15 | 378.85 | 43.15 | 316.15 | 390.74 | 43 | 316 | 231.95 | 46 | 319 | 502.07
44.15 | 317.15 | 372.05 | 44.15 | 317.15 | 361.37 | 44.15 | 317.15 | 378.86 | 44.15 | 317.15 | 390.76 | 44 | 317 | 231.96 | 48 | 321 | 502.13
45.15 | 318.15 | 372.08 | 45.15 | 318.15 | 361.37 | 45.15 | 318.15 | 378.89 | 45.15 | 318.15 | 390.78 | 45 | 318 | 231.99 | 50 | 323 | 502.18
46.15 | 319.15 | 372.23 | 46.15 | 319.15 | 361.39 | 46.15 | 319.15 | 378.92 | 46.15 | 319.15 | 390.8 | 46 | 319 | 232 | 52 | 325 | 502.23
47.15 | 320.15 | 372.17 | 47.15 | 320.15 | 361.41 | 47.15 | 320.15 | 378.95 | 47.15 | 320.15 | 390.8 | 47 | 320 | 232.02 | 54 | 327 | 502.28
48.15 | 321.15 | 372.24 | 48.15 | 321.15 | 361.43 | 48.15 | 321.15 | 378.97 | 48.15 | 321.15 | 390.81 | 48 | 321 | 232.03 | 56 | 329 | 502.33
49.15 | 322.15 | 372.24 | 49.15 | 322.15 | 361.45 | 49.15 | 322.15 | 378.99 | 49.15 | 322.15 | 390.82 | 49 | 322 | 232.03 | 58 | 331 | 502.39
50.15 | 323.15 | 373.97 | 50.15 | 323.15 | 361.52 | 50.15 | 323.15 | 379.03 | 50.15 | 323.15 | 390.82 | 50 | 323 | 232.06 | 60 | 333 | 502.44
51.15 | 324.15 | 373.01 | 51.15 | 324.15 | 361.59 | 51.15 | 324.15 | 379.04 | 51.15 | 324.15 | 390.83 | 51 | 324 | 232.06 | 62 | 335 | 502.5
52.15 | 325.15 | 374.01 | 52.15 | 325.15 | 361.58 | 52.15 | 325.15 | 379.07 | 52.15 | 325.15 | 390.83 | 52 | 325 | 232.07 | 64 | 337 | 502.56
53.15 | 326.15 | 374 | 53.15 | 326.15 | 361.6 | 53.15 | 326.15 | 379.1 | 53.15 | 326.15 | 390.84 | 53 | 326 | 232.09 | 66 | 339 | 502.62
54.15 | 327.15 | 374.09 | 54.15 | 327.15 | 361.64 | 54.15 | 327.15 | 379.13 | 54.15 | 327.15 | 390.85 | 54 | 327 | 232.09 | 68 | 341 | 502.68
55.15 | 328.15 | 374.12 | 55.15 | 328.15 | 361.67 | 55.15 | 328.15 | 379.14 | 55.15 | 328.15 | 390.84 | 55 | 328 | 232.12 | 70 | 343 | 502.73
56.15 | 329.15 | 374.12 | 56.15 | 329.15 | 361.66 | 56.15 | 329.15 | 379.19 | 56.15 | 329.15 | 390.86 | 56 | 329 | 232.13 | 72 | 345 | 502.78
57.15 | 330.15 | 374.14 | 57.15 | 330.15 | 361.71 | 57.15 | 330.15 | 379.17 | 57.15 | 330.15 | 390.87 | 57 | 330 | 232.13 | 74 | 347 | 502.85
58.15 | 331.15 | 374.2 | 58.15 | 331.15 | 361.72 | 58.15 | 331.15 | 379.22 | 58.15 | 331.15 | 390.9 | 58 | 331 | 232.17 | 76 | 349 | 502.9
59.15 | 332.15 | 374.13 | 59.15 | 332.15 | 361.76 | 59.15 | 332.15 | 379.24 | 59.15 | 332.15 | 390.92 | 59 | 332 | 232.17 | 78 | 351 | 502.96
60.15 | 333.15 | 374.19 | 60.15 | 333.15 | 361.73 | 60.15 | 333.15 | 379.26 | 60.15 | 333.15 | 390.92 | 60 | 333 | 232.17 | 80 | 353 | 503.03
61.15 | 334.15 | 374.19 | 61.15 | 334.15 | 361.77 | 61.15 | 334.15 | 379.27 | 61.15 | 334.15 | 390.93 | 61 | 334 | 232.2 | 82 | 355 | 503.08
62.15 | 335.15 | 374.27 | 62.15 | 335.15 | 361.82 | 62.15 | 335.15 | 379.31 | 62.15 | 335.15 | 390.99 | 62 | 335 | 232.21 | 84 | 357 | 503.14
63.15 | 336.15 | 374.23 | 63.15 | 336.15 | 361.82 | 63.15 | 336.15 | 379.33 | 63.15 | 336.15 | 390.99 | 63 | 336 | 232.21 | 86 | 359 | 503.2
64.15 | 337.15 | 374.37 | 64.15 | 337.15 | 361.8 | 64.15 | 337.15 | 379.36 | 64.15 | 337.15 | 391.03 | 64 | 337 | 232.24 | 88 | 361 | 503.27
65.15 | 338.15 | 374.36 | 65.15 | 338.15 | 361.84 | 65.15 | 338.15 | 379.38 | 65.15 | 338.15 | 391.07 | 65 | 338 | 232.24 | 90 | 363 | 503.33
66.15 | 339.15 | 374.37 | 66.15 | 339.15 | 361.88 | 66.15 | 339.15 | 379.41 | 66.15 | 339.15 | 391.08 | 66 | 339 | 232.25 | 92 | 365 | 503.4
67.15 | 340.15 | 374.31 | 67.15 | 340.15 | 362 | 67.15 | 340.15 | 379.43 | 67.15 | 340.15 | 391.12 | 67 | 340 | 232.28 | 94 | 367 | 503.46
68.15 | 341.15 | 374.42 | 68.15 | 341.15 | 362.02 | 68.15 | 341.15 | 379.46 | 68.15 | 341.15 | 391.12 | 68 | 341 | 232.28 | 96 | 369 | 503.55
69.15 | 342.15 | 374.31 | 69.15 | 342.15 | 362.03 | 69.15 | 342.15 | 379.49 | 69.15 | 342.15 | 391.15 | 69 | 342 | 232.29 | 98 | 371 | 503.63
70.15 | 343.15 | 374.46 | 70.15 | 343.15 | 362.04 | 70.15 | 343.15 | 379.51 | 70.15 | 343.15 | 391.17 | 70 | 343 | 232.33 | 100 | 373 | 503.71
71.15 | 344.15 | 374.43 | 71.15 | 344.15 | 362.06 | 71.15 | 344.15 | 379.54 | 71.15 | 344.15 | 391.21 | 71 | 344 | 232.33 | 102 | 375 | 503.83
72.15 | 345.15 | 374.45 | 72.15 | 345.15 | 362.08 | 72.15 | 345.15 | 379.55 | 72.15 | 345.15 | 391.21 | 72 | 345 | 232.33 | 104 | 377 | 503.96
73.15 | 346.15 | 374.44 | 73.15 | 346.15 | 362.12 | 73.15 | 346.15 | 379.57 | 73.15 | 346.15 | 391.25 | 73 | 346 | 232.37 | 106 | 379 | 504.07
74.15 | 347.15 | 374.5 | 74.15 | 347.15 | 362.11 | 74.15 | 347.15 | 379.58 | 74.15 | 347.15 | 391.27 | 74 | 347 | 232.36 | 108 | 381 | 504.25
75.15 | 348.15 | 374.51 | 75.15 | 348.15 | 362.11 | 75.15 | 348.15 | 379.59 | 75.15 | 348.15 | 391.32 | 75 | 348 | 232.37 | 110 | 383 | 504.51
76.15 | 349.15 | 374.54 | 76.15 | 349.15 | 362.17 | 76.15 | 349.15 | 379.62 | 76.15 | 349.15 | 391.34 | 76 | 349 | 232.4 | 112 | 385 | 504.71
77.15 | 350.15 | 374.66 | 77.15 | 350.15 | 362.19 | 77.15 | 350.15 | 379.65 | 77.15 | 350.15 | 391.36 | 77 | 350 | 232.41 | 114 | 387 | 504.9
78.15 | 351.15 | 374.68 | 78.15 | 351.15 | 362.25 | 78.15 | 351.15 | 379.69 | 78.15 | 351.15 | 391.38 | 78 | 351 | 232.41 | 116 | 389 | 505.1
79.15 | 352.15 | 374.75 | 79.15 | 352.15 | 362.26 | 79.15 | 352.15 | 379.73 | 79.15 | 352.15 | 391.41 | 79 | 352 | 232.44 | 118 | 391 | 505.28
80.15 | 353.15 | 374.7 | 80.15 | 353.15 | 362.3 | 80.15 | 353.15 | 379.75 | 80.15 | 353.15 | 391.42 | 80 | 353 | 232.46 | 120 | 393 | 505.48
81.15 | 354.15 | 374.75 | 81.15 | 354.15 | 362.32 | 81.15 | 354.15 | 379.78 | 81.15 | 354.15 | 391.45 | 81 | 354 | 232.46 | 122 | 395 | 505.66
82.15 | 355.15 | 374.7 | 82.15 | 355.15 | 362.33 | 82.15 | 355.15 | 379.8 | 82.15 | 355.15 | 391.49 | 82 | 355 | 232.47 | 124 | 397 | 505.85
83.15 | 356.15 | 374.79 | 83.15 | 356.15 | 362.36 | 83.15 | 356.15 | 379.82 | 83.15 | 356.15 | 391.5 | 83 | 356 | 232.51 | 126 | 399 | 506.03
84.15 | 357.15 | 374.84 | 84.15 | 357.15 | 362.38 | 84.15 | 357.15 | 379.86 | 84.15 | 357.15 | 391.55 | 84 | 357 | 232.5 | 128 | 401 | 506.24
85.15 | 358.15 | 374.85 | 85.15 | 358.15 | 362.38 | 85.15 | 358.15 | 379.87 | 85.15 | 358.15 | 391.56 | 85 | 358 | 232.53 | 130 | 403 | 506.39
86.15 | 359.15 | 374.82 | 86.15 | 359.15 | 362.45 | 86.15 | 359.15 | 379.91 | 86.15 | 359.15 | 391.6 | 86 | 359 | 232.55
87.15 | 360.15 | 374.97 | 87.15 | 360.15 | 362.43 | 87.15 | 360.15 | 379.92 | 87.15 | 360.15 | 391.62 | 87 | 360 | 232.56
88.15 | 361.15 | 374.95 | 88.15 | 361.15 | 362.52 | 88.15 | 361.15 | 379.95 | 88.15 | 361.15 | 391.69 | 88 | 361 | 232.57
89.15 | 362.15 | 374.93 | 89.15 | 362.15 | 362.53 | 89.15 | 362.15 | 379.98 | 89.15 | 362.15 | 391.68 | 89 | 362 | 232.6
90.15 | 363.15 | 374.97 | 90.15 | 363.15 | 362.57 | 90.15 | 363.15 | 380.02 | 90.15 | 363.15 | 391.72 | 90 | 363 | 232.61
91.15 | 364.15 | 375.05 | 91.15 | 364.15 | 362.57 | 91.15 | 364.15 | 380.06 | 91.15 | 364.15 | 391.75 | 91 | 364 | 232.63
92.15 | 365.15 | 375.02 | 92.15 | 365.15 | 362.59 | 92.15 | 365.15 | 380.08 | 92.15 | 365.15 | 391.78 | 92 | 365 | 232.67
93.15 | 366.15 | 375.09 | 93.15 | 366.15 | 362.78 | 93.15 | 366.15 | 380.11 | 93.15 | 366.15 | 391.79 | 93 | 366 | 232.67
94.15 | 367.15 | 375.14 | 94.15 | 367.15 | 362.76 | 94.15 | 367.15 | 380.14 | 94.15 | 367.15 | 391.83 | 94 | 367 | 232.7
95.15 | 368.15 | 375.07 | 95.15 | 368.15 | 362.74 | 95.15 | 368.15 | 380.17 | 95.15 | 368.15 | 391.85 | 95 | 368 | 232.73
96.15 | 369.15 | 375.21 | 96.15 | 369.15 | 362.81 | 96.15 | 369.15 | 380.23 | 96.15 | 369.15 | 391.92 | 96 | 369 | 232.75
97.15 | 370.15 | 375.32 | 97.15 | 370.15 | 362.85 | 97.15 | 370.15 | 380.25 | 97.15 | 370.15 | 391.96 | 97 | 370 | 232.79
98.15 | 371.15 | 375.29 | 98.15 | 371.15 | 362.89 | 98.15 | 371.15 | 380.31 | 98.15 | 371.15 | 392 | 98 | 371 | 232.84
99.15 | 372.15 | 375.27 | 99.15 | 372.15 | 362.94 | 99.15 | 372.15 | 380.37 | 99.15 | 372.15 | 392.07 | 99 | 372 | 232.86
100.15 | 373.15 | 375.36 | 100.15 | 373.15 | 362.99 | 100.15 | 373.15 | 380.42 | 100.15 | 373.15 | 392.11 | 100 | 373 | 232.89
101.15 | 374.15 | 375.38 | 101.15 | 374.15 | 363.12 | 101.15 | 374.15 | 380.47 | 101.15 | 374.15 | 392.16 | 101 | 374 | 232.95
102.15 | 375.15 | 375.54 | 102.15 | 375.15 | 363.11 | 102.15 | 375.15 | 380.54 | 102.15 | 375.15 | 392.25 | 102 | 375 | 232.99
103.15 | 376.15 | 375.53 | 103.15 | 376.15 | 363.17 | 103.15 | 376.15 | 380.62 | 103.15 | 376.15 | 392.33 | 103 | 376 | 233.04
104.15 | 377.15 | 375.51 | 104.15 | 377.15 | 363.32 | 104.15 | 377.15 | 380.7 | 104.15 | 377.15 | 392.42 | 104 | 377 | 233.09
105.15 | 378.15 | 375.77 | 105.15 | 378.15 | 363.4 | 105.15 | 378.15 | 380.8 | 105.15 | 378.15 | 392.51 | 105 | 378 | 233.12
106.15 | 379.15 | 375.81 | 106.15 | 379.15 | 363.5 | 106.15 | 379.15 | 380.89 | 106.15 | 379.15 | 392.61 | 106 | 379 | 233.16
107.15 | 380.15 | 375.92 | 107.15 | 380.15 | 363.56 | 107.15 | 380.15 | 381 | 107.15 | 380.15 | 392.71 | 107 | 380 | 233.23
108.15 | 381.15 | 376 | 108.15 | 381.15 | 363.62 | 108.15 | 381.15 | 381.07 | 108.15 | 381.15 | 392.79 | 108 | 381 | 233.25
109.15 | 382.15 | 376.04 | 109.15 | 382.15 | 363.76 | 109.15 | 382.15 | 381.15 | 109.15 | 382.15 | 392.86 | 109 | 382 | 233.29
110.15 | 383.15 | 376.25 | 110.15 | 383.15 | 363.78 | 110.15 | 383.15 | 381.24 | 110.15 | 383.15 | 392.95 | 110 | 383 | 233.35
111.15 | 384.15 | 376.23 | 111.15 | 384.15 | 363.89 | 111.15 | 384.15 | 381.31 | 111.15 | 384.15 | 393.03 | 111 | 384 | 233.38
112.15 | 385.15 | 376.22 | 112.15 | 385.15 | 363.98 | 112.15 | 385.15 | 381.4 | 112.15 | 385.15 | 393.11 | 112 | 385 | 233.42
113.15 | 386.15 | 376.29 | 113.15 | 386.15 | 364.03 | 113.15 | 386.15 | 381.49 | 113.15 | 386.15 | 393.2 | 113 | 386 | 233.48
114.15 | 387.15 | 376.32 | 114.15 | 387.15 | 364.1 | 114.15 | 387.15 | 381.58 | 114.15 | 387.15 | 393.3 | 114 | 387 | 233.51
115.15 | 388.15 | 376.5 | 115.15 | 388.15 | 364.19 | 115.15 | 388.15 | 381.65 | 115.15 | 388.15 | 393.36 | 115 | 388 | 233.54
116.15 | 389.15 | 376.52 | 116.15 | 389.15 | 364.27 | 116.15 | 389.15 | 381.75 | 116.15 | 389.15 | 393.56 | 116 | 389 | 233.6
117.15 | 390.15 | 376.66 | 117.15 | 390.15 | 364.37 | 117.15 | 390.15 | 381.82 | 117.15 | 390.15 | 393.55 | 117 | 390 | 233.63
118.15 | 391.15 | 376.7 | 118.15 | 391.15 | 364.41 | 118.15 | 391.15 | 381.91 | 118.15 | 391.15 | 393.62 | 118 | 391 | 233.67
119.15 | 392.15 | 376.81 | 119.15 | 392.15 | 364.5 | 119.15 | 392.15 | 381.99 | 119.15 | 392.15 | 393.72 | 119 | 392 | 233.73
120.15 | 393.15 | 376.89 | 120.15 | 393.15 | 364.64 | 120.15 | 393.15 | 382.08 | 120.15 | 393.15 | 393.8 | 120 | 393 | 233.76
121.15 | 394.15 | 376.87 | 121.15 | 394.15 | 364.72 | 121.15 | 394.15 | 382.16 | 121.15 | 394.15 | 393.88 | 121 | 394 | 233.79
122.15 | 395.15 | 376.99 | 122.15 | 395.15 | 364.76 | 122.15 | 395.15 | 382.25 | 122.15 | 395.15 | 393.96 | 122 | 395 | 233.85
123.15 | 396.15 | 377.07 | 123.15 | 396.15 | 364.82 | 123.15 | 396.15 | 382.3 | 123.15 | 396.15 | 394.05 | 123 | 396 | 233.88
124.15 | 397.15 | 377.05 | 124.15 | 397.15 | 364.95 | 124.15 | 397.15 | 382.4 | 124.15 | 397.15 | 394.15 | 124 | 397 | 233.92
125.15 | 398.15 | 377.25 | 125.15 | 398.15 | 365.01 | 125.15 | 398.15 | 382.46 | 125.15 | 398.15 | 394.22
126.15 | 399.15 | 377.26 | 126.15 | 399.15 | 365.09 | 126.15 | 399.15 | 382.56 | 126.15 | 399.15 | 394.29
127.15 | 400.15 | 377.37 | 127.15 | 400.15 | 365.2 | 127.15 | 400.15 | 382.66 | 127.15 | 400.15 | 394.38
128.15 | 401.15 | 377.45 | 128.15 | 401.15 | 365.24 | 128.15 | 401.15 | 382.73 | 128.15 | 401.15 | 394.46
129.15 | 402.15 | 377.55 | 129.15 | 402.15 | 365.32 | 129.15 | 402.15 | 382.8 | 129.15 | 402.15 | 394.55
130.15 | 403.15 | 377.78 | 130.15 | 403.15 | 365.4 | 130.15 | 403.15 | 382.9 | 130.15 | 403.15 | 394.64
131.15 | 404.15 | 377.8 | 131.15 | 404.15 | 365.48 | 131.15 | 404.15 | 383.01 | 131.15 | 404.15 | 394.73
132.15 | 405.15 | 377.95 | 132.15 | 405.15 | 365.58 | 132.15 | 405.15 | 383.06 | 132.15 | 405.15 | 394.79
133.15 | 406.15 | 377.95 | 133.15 | 406.15 | 365.65 | 133.15 | 406.15 | 383.14 | 133.15 | 406.15 | 394.86
134.15 | 407.15 | 378.03 | 134.15 | 407.15 | 365.75 | 134.15 | 407.15 | 383.22 | 134.15 | 407.15 | 394.94
135.15 | 408.15 | 378.06 | 135.15 | 408.15 | 365.82 | 135.15 | 408.15 | 383.32 | 135.15 | 408.15 | 395.05
136.15 | 409.15 | 378.15 | 136.15 | 409.15 | 365.88 | 136.15 | 409.15 | 383.39 | 136.15 | 409.15 | 395.12
137.15 | 410.15 | 378.28 | 137.15 | 410.15 | 366.01 | 137.15 | 410.15 | 383.49 | 137.15 | 410.15 | 395.26
138.15 | 411.15 | 378.32 | 138.15 | 411.15 | 366.06 | 138.15 | 411.15 | 383.55 | 138.15 | 411.15 | 395.31
139.15 | 412.15 | 378.38 | 139.15 | 412.15 | 366.09 | 139.15 | 412.15 | 383.65 | 139.15 | 412.15 | 395.41
140.15 | 413.15 | 378.41 | 140.15 | 413.15 | 366.22 | 140.15 | 413.15 | 383.71 | 140.15 | 413.15 | 395.43
141.15 | 414.15 | 378.5 | 141.15 | 414.15 | 366.38 | 141.15 | 414.15 | 383.79 | 141.15 | 414.15 | 395.56
142.15 | 415.15 | 378.6 | 142.15 | 415.15 | 366.44 | 142.15 | 415.15 | 383.9 | 142.15 | 415.15 | 395.63
143.15 | 416.15 | 378.61 | 143.15 | 416.15 | 366.48 | 143.15 | 416.15 | 383.97 | 143.15 | 416.15 | 395.73
144.15 | 417.15 | 378.72 | 144.15 | 417.15 | 366.61 | 144.15 | 417.15 | 384.06 | 144.15 | 417.15 | 395.79
145.15 | 418.15 | 378.81 | 145.15 | 418.15 | 366.64 | 145.15 | 418.15 | 384.13 | 145.15 | 418.15 | 395.87
146.15 | 419.15 | 378.94 | 146.15 | 419.15 | 366.79 | 146.15 | 419.15 | 384.2 | 146.15 | 419.15 | 395.95
147.15 | 420.15 | 379.13 | 147.15 | 420.15 | 366.86 | 147.15 | 420.15 | 384.27 | 147.15 | 420.15 | 396.08
148.15 | 421.15 | 379.07 | 148.15 | 421.15 | 366.91 | 148.15 | 421.15 | 384.38 | 148.15 | 421.15 | 396.15
149.15 | 422.15 | 379.25 | 149.15 | 422.15 | 367.04 | 149.15 | 422.15 | 384.45 | 149.15 | 422.15 | 396.25
150.15 | 423.15 | 379.37 | 150.15 | 423.15 | 367.05 | 150.15 | 423.15 | 384.57 | 150.15 | 423.15 | 396.35
151.15 | 424.15 | 379.44 | 151.15 | 424.15 | 367.08 | 151.15 | 424.15 | 384.64 | 151.15 | 424.15 | 396.36
152.15 | 425.15 | 379.47 | 152.15 | 425.15 | 367.18 | 152.15 | 425.15 | 384.7 | 152.15 | 425.15 | 396.48
153.15 | 426.15 | 379.59 | 153.15 | 426.15 | 367.29 | 153.15 | 426.15 | 384.77 | 153.15 | 426.15 | 396.51
154.15 | 427.15 | 379.61 | 154.15 | 427.15 | 367.36 | 154.15 | 427.15 | 384.89 | 154.15 | 427.15 | 396.65
155.15 | 428.15 | 379.67 | 155.15 | 428.15 | 367.47 | 155.15 | 428.15 | 384.95 | 155.15 | 428.15 | 396.75
156.15 | 429.15 | 379.81 | 156.15 | 429.15 | 367.54 | 156.15 | 429.15 | 385.07 | 156.15 | 429.15 | 396.82
157.15 | 430.15 | 379.9 | 157.15 | 430.15 | 367.53 | 157.15 | 430.15 | 385.16 | 157.15 | 430.15 | 396.93
158.15 | 431.15 | 380.05 | 158.15 | 431.15 | 367.73 | 158.15 | 431.15 | 385.23 | 158.15 | 431.15 | 396.96
159.15 | 432.15 | 380.01 | 159.15 | 432.15 | 367.87 | 159.15 | 432.15 | 385.29 | 159.15 | 432.15 | 397.04
160.15 | 433.15 | 380.07 | 160.15 | 433.15 | 367.95 | 160.15 | 433.15 | 385.35 | 160.15 | 433.15 | 397.21