## Sheet1
temp | thickness | T-Tg | t-tg | Rot(T-Tg) | Rot(t-tg) | error
60 | 342.9 | -43.31505 | -0.6761308 | -43.30543 | 1.136232 | 0.141 | 343.92 |  | Lower
62 | 342.96 | -41.31505 | -0.6161308 | -41.30467 | 1.112524 | 0.141 | 343.98 |  | const | = | 341.9982 | ∆const | = | 0.085072
64 | 342.96 | -39.31505 | -0.6161308 | -39.30642 | 1.028868 | 0.141 | 343.98 |  | a1 | = | 0.015273 | ∆a1 | = | 0.0012287
66 | 343.03 | -37.31505 | -0.5461308 | -37.30524 | 1.015152 | 0.14 | 344.05
68 | 343.06 | -35.31505 | -0.5161308 | -35.30573 | 0.9614699 | 0.14 | 344.08
70 | 343.07 | -33.31505 | -0.5061308 | -33.30707 | 0.8878057 | 0.139 | 344.09 |  | Upper
72 | 343.06 | -31.31505 | -0.5161308 | -31.30923 | 0.7941589 | 0.139 | 344.08 |  | const | = | 336.4975 | ∆const | = | 0.2805
74 | 343.11 | -29.31505 | -0.4661308 | -29.30889 | 0.7604597 | 0.139 | 344.39 |  | a1 | = | 0.068515 | ∆a1 | = | 0.0021393
76 | 343.16 | -27.31505 | -0.4161308 | -27.30855 | 0.7267604 | 0.139
78 | 343.21 | -25.31505 | -0.3661308 | -25.30821 | 0.6930612 | 0.139 |  |  | Tg | 103.3151
80 | 343.24 | -23.31505 | -0.3361308 | -23.30871 | 0.6393794 | 0.138 |  |  | tg | 343.5761
80.5 | 343.24 | -22.81505 | -0.3361308 | -22.80914 | 0.6184656 | 0.138
81 | 343.26 | -22.31505 | -0.3161308 | -22.30875 | 0.6175342 | 0.139
81.5 | 343.29 | -21.81505 | -0.2861308 | -21.80793 | 0.6265941 | 0.138 |  |  | 0.01527181 | 0.8750104
82 | 343.28 | -21.31505 | -0.2961308 | -21.30878 | 0.5956889 | 0.138 |  |  | 0.06840809 | 3.919495
82.5 | 343.31 | -20.81505 | -0.2661308 | -20.80797 | 0.6047488 | 0.138 |  |  | 0.04183995 | 2.397253
83 | 343.33 | -20.31505 | -0.2461308 | -20.30757 | 0.6038174 | 0.137
83.5 | 343.36 | -19.81505 | -0.2161308 | -19.80675 | 0.6128773 | 0.138
84 | 343.36 | -19.31505 | -0.2161308 | -19.30719 | 0.5919634 | 0.138
84.5 | 343.34 | -18.81505 | -0.2361308 | -18.80846 | 0.5510671 | 0.137
85 | 343.36 | -18.31505 | -0.2161308 | -18.30806 | 0.5501357 | 0.137
85.5 | 343.37 | -17.81505 | -0.2061308 | -17.80808 | 0.5392131 | 0.138
86 | 343.36 | -17.31505 | -0.2161308 | -17.30894 | 0.5083079 | 0.138
86.5 | 343.39 | -16.81505 | -0.1861308 | -16.80812 | 0.5173678 | 0.137
87 | 343.39 | -16.31505 | -0.1861308 | -16.30856 | 0.4964539 | 0.137
87.5 | 343.42 | -15.81505 | -0.1561308 | -15.80774 | 0.5055138 | 0.137
88 | 343.43 | -15.31505 | -0.1461308 | -15.30776 | 0.4945912 | 0.137
88.5 | 343.44 | -14.81505 | -0.1361308 | -14.80778 | 0.4836686 | 0.137
89 | 343.47 | -14.31505 | -0.1061308 | -14.30696 | 0.4927284 | 0.137
89.5 | 343.51 | -13.81505 | -0.06613079 | -13.80573 | 0.5117796 | 0.137
90 | 343.47 | -13.31505 | -0.1061308 | -13.30784 | 0.4509007 | 0.137
90.5 | 343.48 | -12.81505 | -0.09613079 | -12.80786 | 0.4399781 | 0.137
91 | 343.5 | -12.31505 | -0.07613079 | -12.30746 | 0.4390467 | 0.137
91.5 | 343.5 | -11.81505 | -0.07613079 | -11.8079 | 0.4181328 | 0.137
92 | 343.52 | -11.31505 | -0.05613079 | -11.3075 | 0.4172014 | 0.137
92.5 | 343.53 | -10.81505 | -0.04613079 | -10.80752 | 0.4062788 | 0.137
93 | 343.55 | -10.31505 | -0.02613079 | -10.30712 | 0.4053474 | 0.137
93.5 | 343.55 | -9.815052 | -0.02613079 | -9.807555 | 0.3844336 | 0.137
94 | 343.57 | -9.315052 | -0.00613079 | -9.307156 | 0.3835022 | 0.137
94.5 | 343.58 | -8.815052 | 0.00386921 | -8.807176 | 0.3725796 | 0.137
95 | 343.61 | -8.315052 | 0.03386921 | -8.306358 | 0.3816394 | 0.137
95.5 | 343.62 | -7.815052 | 0.04386921 | -7.806378 | 0.3707168 | 0.137
96 | 343.6 | -7.315052 | 0.02386921 | -7.307652 | 0.3298205 | 0.137
96.5 | 343.62 | -6.815052 | 0.04386921 | -6.807253 | 0.3288891 | 0.137
97 | 343.64 | -6.315052 | 0.06386921 | -6.306854 | 0.3279577 | 0.137
97.5 | 343.66 | -5.815052 | 0.08386921 | -5.806455 | 0.3270263 | 0.137
98 | 343.69 | -5.315052 | 0.1138692 | -5.305638 | 0.3360862 | 0.137
98.5 | 343.71 | -4.815052 | 0.1338692 | -4.805239 | 0.3351548 | 0.137
99.5 | 343.78 | -3.815052 | 0.2038692 | -3.803186 | 0.3632658 | 0.141 | 338.78
100 | 343.82 | -3.315052 | 0.2438692 | -3.30195 | 0.3823169 | 0.141 | 338.82
100.5 | 343.83 | -2.815052 | 0.2538692 | -2.80197 | 0.3713943 | 0.141 | 338.83
101 | 343.85 | -2.315052 | 0.2738692 | -2.301571 | 0.3704629 | 0.141 | 338.85
101.5 | 343.86 | -1.815052 | 0.2838692 | -1.80159 | 0.3595403 | 0.141 | 338.86
102 | 343.89 | -1.315052 | 0.3138692 | -1.300773 | 0.3686002 | 0.141 | 338.89
102.5 | 343.9 | -0.815052 | 0.3238692 | -0.800792 | 0.3576776 | 0.141 | 338.9
103 | 343.92 | -0.315052 | 0.3438692 | -0.300393 | 0.3567462 | 0.141 | 338.92
103.5 | 343.93 | 0.184948 | 0.3538692 | 0.1995877 | 0.3458236 | 0.141 | 338.93
104 | 343.95 | 0.684948 | 0.3738692 | 0.6999866 | 0.3448922 | 0.141 | 338.95
104.5 | 343.96 | 1.184948 | 0.3838692 | 1.199967 | 0.3339696 | 0.141 | 338.96
105 | 343.98 | 1.684948 | 0.4038692 | 1.700366 | 0.3330382 | 0.141 | 338.98
105.5 | 343.99 | 2.184948 | 0.4138692 | 2.200347 | 0.3221156 | 0.141 | 338.99
106 | 344.01 | 2.684948 | 0.4338692 | 2.700746 | 0.3211842 | 0.141 | 339.01
106.5 | 344.03 | 3.184948 | 0.4538692 | 3.201145 | 0.3202528 | 0.141 | 339.03
107 | 344.06 | 3.684948 | 0.4838692 | 3.701962 | 0.3293127 | 0.141 | 339.06
107.5 | 344.08 | 4.184948 | 0.5038692 | 4.202361 | 0.3283813 | 0.141 | 339.08
108 | 344.09 | 4.684948 | 0.5138692 | 4.702342 | 0.3174587 | 0.141 | 339.09
108.5 | 344.11 | 5.184948 | 0.5338692 | 5.202741 | 0.3165273 | 0.141 | 339.11
109 | 344.15 | 5.684948 | 0.5738692 | 5.703976 | 0.3355784 | 0.141 | 339.15
109.5 | 344.15 | 6.184948 | 0.5738692 | 6.203539 | 0.3146646 | 0.141 | 339.15
110 | 344.16 | 6.684948 | 0.5838692 | 6.703519 | 0.3037419 | 0.141 | 339.16
110.5 | 344.19 | 7.184948 | 0.6138692 | 7.204337 | 0.3128018 | 0.139 | 339.19
111 | 344.2 | 7.684948 | 0.6238692 | 7.704317 | 0.3018792 | 0.139 | 339.2
111.5 | 344.21 | 8.184948 | 0.6338692 | 8.204298 | 0.2909566 | 0.14 | 339.21
112 | 344.28 | 8.684948 | 0.7038692 | 8.706788 | 0.3399814 | 0.139 | 339.28
112.5 | 344.32 | 9.184948 | 0.7438692 | 9.208024 | 0.3590325 | 0.144 | 339.32
113 | 344.35 | 9.684948 | 0.7738692 | 9.708841 | 0.3680924 | 0.139 | 339.35
113.5 | 344.36 | 10.18495 | 0.7838692 | 10.20882 | 0.3571698 | 0.14 | 339.36
114 | 344.37 | 10.68495 | 0.7938692 | 10.7088 | 0.3462472 | 0.14 | 339.37
114.5 | 344.42 | 11.18495 | 0.8438692 | 11.21046 | 0.3752895 | 0.14 | 339.42
115 | 344.45 | 11.68495 | 0.8738692 | 11.71127 | 0.3843494 | 0.14 | 339.45 |  |  |  | PMMA small 110.5
115.5 | 344.43 | 12.18495 | 0.8538692 | 12.21 | 0.343453 | 0.141 | 339.43
116 | 344.5 | 12.68495 | 0.9238692 | 12.71249 | 0.3924779 | 0.139 | 339.5
116.5 | 344.45 | 13.18495 | 0.8738692 | 13.20996 | 0.3216078 | 0.14 | 339.45
117 | 344.52 | 13.68495 | 0.9438692 | 13.71245 | 0.3706327 | 0.14 | 339.52
117.5 | 344.55 | 14.18495 | 0.9738692 | 14.21327 | 0.3796925 | 0.14 | 339.55
118 | 344.56 | 14.68495 | 0.9838692 | 14.71325 | 0.3687699 | 0.139 | 339.56
118.5 | 344.61 | 15.18495 | 1.033869 | 15.2149 | 0.3978123 | 0.14 | 339.61
119 | 344.63 | 15.68495 | 1.053869 | 15.7153 | 0.3968809 | 0.139 | 339.63
119.5 | 344.67 | 16.18495 | 1.093869 | 16.21654 | 0.415932 | 0.14 | 339.67
120 | 344.77 | 16.68495 | 1.193869 | 16.72028 | 0.4949306 | 0.14 | 339.77
122 | 344.81 | 18.68495 | 1.233869 | 18.72021 | 0.4512401 | 139 | 339.81
124 | 344.97 | 20.68495 | 1.393869 | 20.72515 | 0.5274446 | 0.139 | 339.97 |  |  |  | PMMA small 120
126 | 345.13 | 22.68495 | 1.553869 | 22.73009 | 0.6036491 | 0.139 | 340.15 | 345.15
128 | 345.29 | 24.68495 | 1.713869 | 24.73503 | 0.6798536 | 0.14 | 340.05 | 345.05
130 | 345.45 | 26.68495 | 1.873869 | 26.73997 | 0.7560581 | 0.139 | 338.81 | 343.81
132 | 345.57 | 28.68495 | 1.993869 | 28.74324 | 0.7922975 | 0.139 | 338.93 | 343.93
134 | 345.72 | 30.68495 | 2.143869 | 30.74777 | 0.8585108 | 0.139 | 339.08 | 344.08
136 | 345.83 | 32.68495 | 2.253869 | 32.75062 | 0.884759 | 0.139 | 339.19 | 344.19
138 | 345.93 | 34.68495 | 2.353869 | 34.75305 | 0.901016 | 0.139 | 339.29 | 344.29
140 | 346.03 | 36.68495 | 2.453869 | 36.75548 | 0.917273 | 0.139 | 339.39 | 344.39

## Sheet2
Rot(T-Tg) | Rot(t-tg) | Area under data | Predicted t-tg | Area under | Adata - Apred | const | = | -2.9027e-05 | ∆const | = | 0.042759
-43.30543 | 1.136232 |  | 1.150769 |  |  | a1 | = | -0.026574 | ∆a1 | = | 0.0012293
-41.30467 | 1.112524 | 2.24961 | 1.097601 | 2.249224 | 0.0003854424
-39.30642 | 1.028868 | 2.139518 | 1.0445 | 2.140226 | -0.0007079098
-37.30524 | 1.015152 | 2.045224 | 0.9913204 | 2.037019 | 0.008204836
-35.30573 | 0.9614699 | 1.976132 | 0.9381856 | 1.929028 | 0.04710396
-33.30707 | 0.8878057 | 1.848044 | 0.885073 | 1.822044 | 0.02599976
-31.30923 | 0.7941589 | 1.680141 | 0.8319826 | 1.715194 | -0.03505288
-29.30889 | 0.7604597 | 1.554884 | 0.7788255 | 1.611083 | -0.05619906
-27.30855 | 0.7267604 | 1.487474 | 0.7256685 | 1.504751 | -0.0172768
-25.30821 | 0.6930612 | 1.420064 | 0.6725114 | 1.398418 | 0.02164547
-23.30871 | 0.6393794 | 1.332111 | 0.6193766 | 1.291568 | 0.04054263
-22.80914 | 0.6184656 | 0.314186 | 0.6061012 | 0.3061013 | 0.008084735
-22.30875 | 0.6175342 | 0.3092465 | 0.5928036 | 0.2999654 | 0.009281148
-21.80793 | 0.6265941 | 0.3115404 | 0.5794949 | 0.2935536 | 0.0179868
-21.30878 | 0.5956889 | 0.3050477 | 0.5662306 | 0.2859411 | 0.01910662
-20.80797 | 0.6047488 | 0.3006 | 0.5529219 | 0.2802454 | 0.02035453
-20.30757 | 0.6038174 | 0.3023827 | 0.5396243 | 0.2733545 | 0.02902816
-19.80675 | 0.6128773 | 0.3046709 | 0.5263156 | 0.2669205 | 0.03775033
-19.30719 | 0.5919634 | 0.3009466 | 0.5130402 | 0.2596115 | 0.04133504
-18.80846 | 0.5510671 | 0.2850294 | 0.4997871 | 0.2525616 | 0.03246786
-18.30806 | 0.5501357 | 0.2755204 | 0.4864895 | 0.2467659 | 0.02875449
-17.80808 | 0.5392131 | 0.2723267 | 0.473203 | 0.2399138 | 0.03241283
-17.30894 | 0.5083079 | 0.261432 | 0.4599387 | 0.2328861 | 0.02854589
-16.80812 | 0.5173678 | 0.2568381 | 0.44663 | 0.2270126 | 0.02982544
-16.30856 | 0.4964539 | 0.2532336 | 0.4333546 | 0.2198036 | 0.03343001
-15.80774 | 0.5055138 | 0.2509014 | 0.4200459 | 0.2136989 | 0.03720252
-15.30776 | 0.4945912 | 0.2500166 | 0.4067594 | 0.2066934 | 0.04332325
-14.80778 | 0.4836686 | 0.2445555 | 0.3934729 | 0.2000504 | 0.04450514
-14.30696 | 0.4927284 | 0.2444982 | 0.3801642 | 0.1937254 | 0.05077282
-13.80573 | 0.5117796 | 0.2517476 | 0.3668444 | 0.1872136 | 0.06453393
-13.30784 | 0.4509007 | 0.2396541 | 0.3536135 | 0.1793541 | 0.06029997
-12.80786 | 0.4399781 | 0.2227111 | 0.340327 | 0.1734784 | 0.04923268
-12.30746 | 0.4390467 | 0.2199315 | 0.3270294 | 0.1669722 | 0.05295933
-11.8079 | 0.4181328 | 0.2141073 | 0.313754 | 0.1600557 | 0.05405169
-11.3075 | 0.4172014 | 0.2090002 | 0.3004564 | 0.1536751 | 0.05532508
-10.80752 | 0.4062788 | 0.2058621 | 0.2871699 | 0.1469009 | 0.05896121
-10.30712 | 0.4053474 | 0.2030685 | 0.2738723 | 0.1403725 | 0.062696
-9.807555 | 0.3844336 | 0.1972725 | 0.2605969 | 0.1335004 | 0.06377208
-9.307156 | 0.3835022 | 0.1921371 | 0.2472993 | 0.1270754 | 0.06506175
-8.807176 | 0.3725796 | 0.1890131 | 0.2340129 | 0.1203234 | 0.06868974
-8.306358 | 0.3816394 | 0.1888629 | 0.2207041 | 0.1138651 | 0.07499789
-7.806378 | 0.3707168 | 0.1880818 | 0.2074177 | 0.1070263 | 0.08105549
-7.307652 | 0.3298205 | 0.174688 | 0.1941645 | 0.1001397 | 0.07454832
-6.807253 | 0.3288891 | 0.1648088 | 0.1808669 | 0.09383267 | 0.07097612
-6.306854 | 0.3279577 | 0.1643427 | 0.1675693 | 0.08717856 | 0.07716417
-5.806455 | 0.3270263 | 0.1638767 | 0.1542717 | 0.08052446 | 0.08335221
-5.305638 | 0.3360862 | 0.1660491 | 0.140963 | 0.07392931 | 0.09211978
-4.805239 | 0.3351548 | 0.1679442 | 0.1276654 | 0.06721068 | 0.1007335
-3.803186 | 0.3632658 | 0.3499272 | 0.1010368 | 0.1145858 | 0.2353413
-3.30195 | 0.3823169 | 0.1868563 | 0.087717 | 0.04730506 | 0.1395512
-2.80197 | 0.3713943 | 0.1884205 | 0.07443051 | 0.04053531 | 0.1478852
-2.301571 | 0.3704629 | 0.1856123 | 0.06113291 | 0.0339179 | 0.1516944
-1.80159 | 0.3595403 | 0.1824938 | 0.04784642 | 0.02724378 | 0.15525
-1.300773 | 0.3686002 | 0.1823327 | 0.03453771 | 0.0206297 | 0.161703
-0.800792 | 0.3576776 | 0.1815624 | 0.02125122 | 0.01394669 | 0.1676157
-0.300393 | 0.3567462 | 0.1787485 | 0.007953617 | 0.007307035 | 0.1714414
0.1995877 | 0.3458236 | 0.1756357 | 0.005292756 | 0.003311465 | 0.1723242 | const | = | -1.1486e-05 | ∆const | = | 0.060368
0.6999866 | 0.3448922 | 0.1728167 | 0.01859136 | 0.005975793 | 0.1668409 | a1 | = | 0.026576 | ∆a1 | = | 0.0021308
1.199967 | 0.3339696 | 0.1697089 | 0.03187885 | 0.01261706 | 0.1570918
1.700366 | 0.3330382 | 0.166885 | 0.04517745 | 0.01927945 | 0.1476055
2.200347 | 0.3221156 | 0.1637821 | 0.05846494 | 0.0259096 | 0.1378725
2.700746 | 0.3211842 | 0.1609533 | 0.07176354 | 0.0325831 | 0.1283702
3.201145 | 0.3202528 | 0.1604872 | 0.08506214 | 0.0392377 | 0.1212495
3.701962 | 0.3293127 | 0.1626568 | 0.09837186 | 0.04593346 | 0.1167233
4.202361 | 0.3283813 | 0.1645547 | 0.1116705 | 0.05255248 | 0.1120022
4.702342 | 0.3174587 | 0.1614538 | 0.124958 | 0.05915482 | 0.1022989
5.202741 | 0.3165273 | 0.158623 | 0.1382566 | 0.06585613 | 0.09276683
5.703976 | 0.3355784 | 0.1634293 | 0.1515774 | 0.07263754 | 0.09079174
6.203539 | 0.3146646 | 0.1624185 | 0.1648538 | 0.07903856 | 0.08337992
6.703519 | 0.3037419 | 0.1545957 | 0.1781412 | 0.08574544 | 0.06885021
7.204337 | 0.3128018 | 0.1543879 | 0.191451 | 0.09254908 | 0.06183879
7.704317 | 0.3018792 | 0.1536643 | 0.2047385 | 0.09904353 | 0.05462078
8.204298 | 0.2909566 | 0.1482032 | 0.2180259 | 0.105687 | 0.04251619
8.706788 | 0.3399814 | 0.1585201 | 0.2313801 | 0.1129111 | 0.04560902
9.208024 | 0.3590325 | 0.1751853 | 0.244701 | 0.1193144 | 0.05587094
9.708841 | 0.3680924 | 0.1820784 | 0.2580107 | 0.1258833 | 0.05619503
10.20882 | 0.3571698 | 0.1813085 | 0.2712982 | 0.1323221 | 0.04898645
10.7088 | 0.3462472 | 0.1758474 | 0.2845857 | 0.1389656 | 0.03688186
11.21046 | 0.3752895 | 0.1809808 | 0.2979176 | 0.1461075 | 0.03487333
11.71127 | 0.3843494 | 0.1902201 | 0.3112273 | 0.1525351 | 0.037685
12.21 | 0.343453 | 0.1814869 | 0.3244815 | 0.1585222 | 0.02296474
12.71249 | 0.3924779 | 0.1848991 | 0.3378356 | 0.166404 | 0.01849512
13.20996 | 0.3216078 | 0.1776185 | 0.3510564 | 0.1713519 | 0.006266543
13.71245 | 0.3706327 | 0.1739221 | 0.3644106 | 0.1797576 | -0.005835577
14.21327 | 0.3796925 | 0.1878879 | 0.3777203 | 0.185836 | 0.002051902
14.71325 | 0.3687699 | 0.1871084 | 0.3910078 | 0.1921746 | -0.005066241
15.2149 | 0.3978123 | 0.1922794 | 0.4043398 | 0.1994946 | -0.007215146
15.7153 | 0.3968809 | 0.1988318 | 0.4176384 | 0.2056585 | -0.006826693
16.21654 | 0.415932 | 0.2037054 | 0.4309592 | 0.2126736 | -0.00896828
16.72028 | 0.4949306 | 0.2294213 | 0.4443467 | 0.2204656 | 0.008955751
18.72021 | 0.4512401 | 0.9461342 | 0.4974967 | 0.9418071 | 0.004327137
20.72515 | 0.5274446 | 0.9811031 | 0.55078 | 1.050867 | -0.06976397
22.73009 | 0.6036491 | 1.133889 | 0.6040634 | 1.157697 | -0.0238084
24.73503 | 0.6798536 | 1.286674 | 0.6573467 | 1.264527 | 0.02214716
26.73997 | 0.7560581 | 1.43946 | 0.7106301 | 1.371357 | 0.06810272
28.74324 | 0.7922975 | 1.550886 | 0.7638689 | 1.476909 | 0.07397732
30.74777 | 0.8585108 | 1.654542 | 0.8171412 | 1.584586 | 0.0699561
32.75062 | 0.884759 | 1.745755 | 0.8703689 | 1.689915 | 0.05583919
34.75305 | 0.901016 | 1.787947 | 0.9235856 | 1.796136 | -0.008189405
36.75548 | 0.917273 | 1.8205 | 0.9768022 | 1.902699 | -0.08219861