## Sheet1
temp | thickness | error
50 | 338.39 | 0.145
53 | 338.45 | 0.145
56 | 338.5 | 0.144
59 | 338.55 | 0.144
62 | 338.63 | 0.144
65 | 338.69 | 0.144
68 | 338.75 | 0.144
71 | 338.83 | 0.143
74 | 338.9 | 0.143
77 | 338.98 | 0.143
80 | 339.09 | 0.143
80.5 | 339.08 | 0.142
81 | 339.06 | 0.142
81.5 | 339.09 | 0.142 |  | PMMA small 2 100
82 | 339.14 | 0.142
82.5 | 339.12 | 0.142
83 | 339.14 | 0.143
83.5 | 339.17 | 0.142
84 | 339.19 | 0.142
84.5 | 339.18 | 0.143
85 | 339.19 | 0.142
85.5 | 339.21 | 0.142
86 | 339.24 | 0.142
86.5 | 339.26 | 0.142
87 | 339.26 | 0.142
87.5 | 339.27 | 0.142
88 | 339.28 | 0.142
88.5 | 339.33 | 0.142
89 | 339.33 | 0.142
89.5 | 339.32 | 0.142
90 | 339.33 | 0.142
90.5 | 339.35 | 0.142
91 | 339.38 | 0.142
91.5 | 339.41 | 0.142
92 | 339.43 | 0.142
92.5 | 339.42 | 0.142
93 | 339.42 | 0.142
93.5 | 339.45 | 0.142
94 | 339.48 | 0.142
94.5 | 339.51 | 0.142
95 | 339.49 | 0.142
95.5 | 339.51 | 0.142
96 | 339.53 | 0.142
96.5 | 339.56 | 0.142
97 | 339.57 | 0.142
97.5 | 339.57 | 0.142
98 | 339.6 | 0.142
98.5 | 339.63 | 0.141
99 | 339.64 | 0.141
99.5 | 339.65 | 0.14
100 | 339.65 | 0.14 | PMMA small 2 100
100.5 | 339.7 | 0.14
101 | 339.7 | 0.141
101.5 | 339.73 | 0.142
102 | 339.72 | 0.14
102.5 | 339.74 | 0.142
103 | 339.78 | 0.141
103.5 | 339.8 | 0.141
104 | 339.83 | 0.141
104.5 | 339.82 | 0.141
105 | 339.84 | 0.14
105.5 | 339.88 | 0.141
106 | 339.9 | 0.141
106.5 | 339.88 | 0.141
107 | 339.92 | 0.141
107.5 | 339.94 | 0.1401
108 | 339.95 | 0.141
108.5 | 339.99 | 0.141
109 | 340.03 | 0.141
109.5 | 340.01 | 0.141
110 | 340.06 | 0.141
110.5 | 340.11 | 0.141
111 | 340.1 | 0.141
111.5 | 340.14 | 0.141
112 | 340.16 | 0.141
112.5 | 340.18 | 0.141 | PMMA small 2 110
113 | 340.18 | 0.141
113.5 | 340.22 | 0.141
114 | 340.26 | 0.141
114.5 | 340.26 | 0.141
115 | 340.31 | 0.141
115.5 | 340.34 | 0.141
116 | 340.37 | 0.141
116.5 | 340.36 | 0.141
117 | 340.38 | 0.141
117.5 | 340.45 | 0.141
118 | 340.49 | 0.141
118.5 | 340.55 | 0.141
119 | 340.58 | 0.141
119.5 | 340.59 | 0.14
120 | 340.62 | 0.141
123 | 340.86 | 0.141
126 | 341.06 | 0.141
129 | 341.22 | 0.142
132 | 341.44 | 0.141
135 | 341.61 | 0.141
138 | 341.76 | 0.142
141 | 341.9 | 0.14
144 | 341.3 | 0.142 | PMMA small 2 110 | PMMA small 2 110
147 | 341.6 | 0.141
150 | 342.95 | 0.141

## Sheet2
temp | thickness | T-Tg | t-tg | Rot(T-Tg) | Rot(t-tg) | (Rot(T-Tg))+Tg | (Rot(t-tg)+tg) | Lower
50 | 338.39 | -57.61679 | -1.236926 | -57.60881 | 1.565043 | 50.00798 | 341.192 | const | = | 337.2854 | ∆const | = | 0.032378
53 | 338.45 | -54.61679 | -1.176926 | -54.60944 | 1.479155 | 53.00735 | 341.1061 | a1 | = | 0.021758 | ∆a1 | = | 0.00050525
56 | 338.5 | -51.61679 | -1.126926 | -51.61055 | 1.383278 | 56.00623 | 341.0102
59 | 338.55 | -48.61679 | -1.076926 | -48.61167 | 1.287402 | 59.00512 | 340.9143 | Upper
62 | 338.63 | -45.61679 | -0.996926 | -45.61132 | 1.22149 | 62.00546 | 340.8484 | const | = | 331.4869 | ∆const | = | 0.394
65 | 338.69 | -42.61679 | -0.936926 | -42.61195 | 1.135602 | 65.00483 | 340.7625 | a1 | = | 0.075639 | ∆a1 | = | 0.0028956
68 | 338.75 | -39.61679 | -0.876926 | -39.61258 | 1.049714 | 68.0042 | 340.6766
71 | 338.83 | -36.61679 | -0.796926 | -36.61224 | 0.9838021 | 71.00454 | 340.6107
74 | 338.9 | -33.61679 | -0.726926 | -33.61238 | 0.9079021 | 74.0044 | 340.5348 | Tg | 107.6168
77 | 338.98 | -30.61679 | -0.646926 | -30.61204 | 0.8419903 | 77.00474 | 340.4689 | tg | 339.6269
80 | 339.09 | -27.61679 | -0.536926 | -27.61024 | 0.8060431 | 80.00654 | 340.433
80.5 | 339.08 | -27.11679 | -0.546926 | -27.11132 | 0.771752 | 80.50547 | 340.3987
81 | 339.06 | -26.61679 | -0.566926 | -26.61288 | 0.7274728 | 81.0039 | 340.3544 | 0.02175457
81.5 | 339.09 | -26.11679 | -0.536926 | -26.11201 | 0.7331344 | 81.50477 | 340.3601 | 0.07549524
82 | 339.14 | -25.61679 | -0.486926 | -25.61017 | 0.7587725 | 82.00661 | 340.3857 | 0.04862491
82.5 | 339.12 | -25.11679 | -0.506926 | -25.11174 | 0.7144932 | 82.50505 | 340.3414
83 | 339.14 | -24.61679 | -0.486926 | -24.61136 | 0.7101667 | 83.00543 | 340.3371
83.5 | 339.17 | -24.11679 | -0.456926 | -24.11049 | 0.7158284 | 83.5063 | 340.3428
84 | 339.19 | -23.61679 | -0.436926 | -23.61011 | 0.7115019 | 84.00668 | 340.3384
84.5 | 339.18 | -23.11679 | -0.446926 | -23.11119 | 0.6772108 | 84.5056 | 340.3041
85 | 339.19 | -22.61679 | -0.436926 | -22.61129 | 0.6628961 | 85.00549 | 340.2898
85.5 | 339.21 | -22.11679 | -0.416926 | -22.11091 | 0.6585696 | 85.50588 | 340.2855
86 | 339.24 | -21.61679 | -0.386926 | -21.61004 | 0.6642313 | 86.00674 | 340.2912
86.5 | 339.26 | -21.11679 | -0.366926 | -21.10966 | 0.6599048 | 86.50712 | 340.2868
87 | 339.26 | -20.61679 | -0.366926 | -20.61025 | 0.6356019 | 87.00653 | 340.2625
87.5 | 339.27 | -20.11679 | -0.356926 | -20.11036 | 0.6212872 | 87.50643 | 340.2482
88 | 339.28 | -19.61679 | -0.346926 | -19.61046 | 0.6069725 | 88.00632 | 340.2339
88.5 | 339.33 | -19.11679 | -0.296926 | -19.10862 | 0.6326106 | 88.50816 | 340.2595
89 | 339.33 | -18.61679 | -0.296926 | -18.60921 | 0.6083077 | 89.00757 | 340.2352
89.5 | 339.32 | -18.11679 | -0.306926 | -18.11029 | 0.5740166 | 89.50649 | 340.2009
90 | 339.33 | -17.61679 | -0.296926 | -17.6104 | 0.5597019 | 90.00639 | 340.1866
90.5 | 339.35 | -17.11679 | -0.276926 | -17.11001 | 0.5553754 | 90.50677 | 340.1823
91 | 339.38 | -16.61679 | -0.246926 | -16.60915 | 0.5610371 | 91.00764 | 340.188
91.5 | 339.41 | -16.11679 | -0.216926 | -16.10828 | 0.5666988 | 91.50851 | 340.1936
92 | 339.43 | -15.61679 | -0.196926 | -15.6079 | 0.5623722 | 92.00889 | 340.1893
92.5 | 339.42 | -15.11679 | -0.206926 | -15.10898 | 0.5280812 | 92.50781 | 340.155
93 | 339.42 | -14.61679 | -0.206926 | -14.60957 | 0.5037783 | 93.00722 | 340.1307
93.5 | 339.45 | -14.11679 | -0.176926 | -14.1087 | 0.50944 | 93.50809 | 340.1364
94 | 339.48 | -13.61679 | -0.146926 | -13.60783 | 0.5151017 | 94.00895 | 340.142
94.5 | 339.51 | -13.11679 | -0.116926 | -13.10696 | 0.5207633 | 94.50982 | 340.1477
95 | 339.49 | -12.61679 | -0.136926 | -12.60853 | 0.4764841 | 95.00826 | 340.1034
95.5 | 339.51 | -12.11679 | -0.116926 | -12.10815 | 0.4721576 | 95.50864 | 340.0991
96 | 339.53 | -11.61679 | -0.09692601 | -11.60777 | 0.4678311 | 96.00902 | 340.0948
96.5 | 339.56 | -11.11679 | -0.06692601 | -11.1069 | 0.4734927 | 96.50989 | 340.1004
97 | 339.57 | -10.61679 | -0.05692601 | -10.607 | 0.459178 | 97.00978 | 340.0861
97.5 | 339.57 | -10.11679 | -0.05692601 | -10.10759 | 0.4348752 | 97.50919 | 340.0618
98 | 339.6 | -9.616785 | -0.02692601 | -9.606727 | 0.4405368 | 98.01006 | 340.0675
98.5 | 339.63 | -9.116785 | 0.003073989 | -9.10586 | 0.4461985 | 98.51093 | 340.0731
99 | 339.64 | -8.616785 | 0.01307399 | -8.605965 | 0.4318838 | 99.01082 | 340.0588
99.5 | 339.65 | -8.116785 | 0.02307399 | -8.10607 | 0.4175691 | 99.51072 | 340.0445
100 | 339.65 | -7.616785 | 0.02307399 | -7.606661 | 0.3932662 | 100.0101 | 340.0202
100.5 | 339.7 | -7.116785 | 0.07307399 | -7.104822 | 0.4189043 | 100.512 | 340.0458
101 | 339.7 | -6.616785 | 0.07307399 | -6.605413 | 0.3946014 | 101.0114 | 340.0215
101.5 | 339.73 | -6.116785 | 0.103074 | -6.104545 | 0.4002631 | 101.5122 | 340.0272
102 | 339.72 | -5.616785 | 0.09307399 | -5.605622 | 0.365972 | 102.0112 | 339.9929
102.5 | 339.74 | -5.116785 | 0.113074 | -5.105241 | 0.3616455 | 102.5115 | 339.9886
103 | 339.78 | -4.616785 | 0.153074 | -4.603888 | 0.3772953 | 103.0129 | 340.0042
103.5 | 339.8 | -4.116785 | 0.173074 | -4.103507 | 0.3729688 | 103.5133 | 339.9999
104 | 339.83 | -3.616785 | 0.203074 | -3.60264 | 0.3786305 | 104.0141 | 340.0056
104.5 | 339.82 | -3.116785 | 0.193074 | -3.103717 | 0.3443395 | 104.5131 | 339.9713
105 | 339.84 | -2.616785 | 0.213074 | -2.603336 | 0.3400129 | 105.0134 | 339.9669
105.5 | 339.88 | -2.116785 | 0.253074 | -2.101982 | 0.3556628 | 105.5148 | 339.9826
106 | 339.9 | -1.616785 | 0.273074 | -1.601601 | 0.3513363 | 106.0152 | 339.9783
106.5 | 339.88 | -1.116785 | 0.253074 | -1.103164 | 0.307057 | 106.5136 | 339.934
107 | 339.92 | -0.6167851 | 0.293074 | -0.601811 | 0.3227069 | 107.015 | 339.9496
107.5 | 339.94 | -0.1167851 | 0.313074 | -0.1014299 | 0.3183804 | 107.5154 | 339.9453
108 | 339.95 | 0.3832149 | 0.323074 | 0.3984652 | 0.3040657 | 108.0153 | 339.931
108.5 | 339.99 | 0.8832149 | 0.363074 | 0.8998184 | 0.3197155 | 108.5166 | 339.9466
109 | 340.03 | 1.383215 | 0.403074 | 1.401172 | 0.3353654 | 109.018 | 339.9623
109.5 | 340.01 | 1.883215 | 0.383074 | 1.899609 | 0.2910861 | 109.5164 | 339.918
110 | 340.06 | 2.383215 | 0.433074 | 2.401448 | 0.3167242 | 110.0182 | 339.9437
110.5 | 340.11 | 2.883215 | 0.483074 | 2.903287 | 0.3423622 | 110.5201 | 339.9693
111 | 340.1 | 3.383215 | 0.473074 | 3.40221 | 0.3080712 | 111.019 | 339.935
111.5 | 340.14 | 3.883215 | 0.513074 | 3.903563 | 0.323721 | 111.5203 | 339.9506
112 | 340.16 | 4.383215 | 0.533074 | 4.403945 | 0.3193945 | 112.0207 | 339.9463
112.5 | 340.18 | 4.883215 | 0.553074 | 4.904326 | 0.315068 | 112.5211 | 339.942
113 | 340.18 | 5.383215 | 0.553074 | 5.403735 | 0.2907651 | 113.0205 | 339.9177
113.5 | 340.22 | 5.883215 | 0.593074 | 5.905088 | 0.306415 | 113.5219 | 339.9333
114 | 340.26 | 6.383215 | 0.633074 | 6.406441 | 0.3220648 | 114.0232 | 339.949
114.5 | 340.26 | 6.883215 | 0.633074 | 6.90585 | 0.2977619 | 114.5226 | 339.9247
115 | 340.31 | 7.383215 | 0.683074 | 7.40769 | 0.3234 | 115.0245 | 339.9503
115.5 | 340.34 | 7.883215 | 0.713074 | 7.908557 | 0.3290616 | 115.5253 | 339.956
116 | 340.37 | 8.383215 | 0.743074 | 8.409424 | 0.3347233 | 116.0262 | 339.9616
116.5 | 340.36 | 8.883215 | 0.733074 | 8.908347 | 0.3004322 | 116.5251 | 339.9274
117 | 340.38 | 9.383215 | 0.753074 | 9.408728 | 0.2961057 | 117.0255 | 339.923
117.5 | 340.45 | 9.883215 | 0.823074 | 9.911539 | 0.3417201 | 117.5283 | 339.9686
118 | 340.49 | 10.38321 | 0.863074 | 10.41289 | 0.35737 | 118.0297 | 339.9843
118.5 | 340.55 | 10.88321 | 0.923074 | 10.91522 | 0.3929962 | 118.532 | 340.0199
119 | 340.58 | 11.38321 | 0.953074 | 11.41609 | 0.3986578 | 119.0329 | 340.0256
119.5 | 340.59 | 11.88321 | 0.963074 | 11.91598 | 0.3843432 | 119.5328 | 340.0113
120 | 340.62 | 12.38321 | 0.993074 | 12.41685 | 0.3900048 | 120.0336 | 340.0169
123 | 340.86 | 15.38321 | 1.233074 | 15.42497 | 0.4839039 | 123.0418 | 340.1108
126 | 341.06 | 18.38321 | 1.433074 | 18.43114 | 0.5378503 | 126.0479 | 340.1648
129 | 341.22 | 21.38321 | 1.593074 | 21.43537 | 0.5518439 | 129.0522 | 340.1788
132 | 341.44 | 24.38321 | 1.813074 | 24.44252 | 0.6257667 | 132.0593 | 340.2527
135 | 341.61 | 27.38321 | 1.983074 | 27.44724 | 0.6497485 | 135.064 | 340.2767
138 | 341.76 | 30.38321 | 2.133074 | 30.45098 | 0.653754 | 138.0678 | 340.2807
141 | 341.9 | 33.38321 | 2.273074 | 33.45424 | 0.6477712 | 141.071 | 340.2747
144 | 342.3 | 36.38321 | 2.673074 | 36.47014 | 0.9014812 | 144.0869 | 340.5284
147 | 342.6 | 39.38321 | 2.973074 | 39.48117 | 1.055309 | 147.098 | 340.6822
150 | 342.95 | 42.38321 | 3.323074 | 42.49464 | 1.259078 | 150.1114 | 340.886

## Model
temp |  | t | f | T-Tg | t-tg | Rot(T-Tg) | Rot(t-tg) | (Rot(T-Tg))+Tg | (Rot(t-tg)+tg)
50 | 0.021758 | 339.74726 | 1 | -57.61679 | 0.120334 | -57.54284 | 2.920699 | 50.07395 | 342.5476 |  | ts | 340.4
53 | 0.021758 | 339.812534 | 1 | -54.61679 | 0.185608 | -54.54321 | 2.840078 | 53.07358 | 342.467 |  | Ts | 80
56 | 0.021758 | 339.877808 | 1 | -51.61679 | 0.250882 | -51.54358 | 2.759458 | 56.0732 | 342.3864 |  | alpha_g | 0.021758 | 0.0218
59 | 0.021758 | 339.943082 | 1 | -48.61679 | 0.316156 | -48.54396 | 2.678837 | 59.07283 | 342.3058 |  | alpha_l | 0.075639 | 0.0756
62 | 0.021758 | 340.008356 | 1 | -45.61679 | 0.38143 | -45.54433 | 2.598217 | 62.07246 | 342.2251 |  | Theta | 0.04862491
65 | 0.021758 | 340.07363 | 1 | -42.61679 | 0.446704 | -42.5447 | 2.517597 | 65.07208 | 342.1445 |  | Tg | 107.6168
68 | 0.021758 | 340.138904 | 1 | -39.61679 | 0.511978 | -39.54507 | 2.436976 | 68.07171 | 342.0639 |  | tg | 339.6269
71 | 0.021758 | 340.204178 | 1 | -36.61679 | 0.577252 | -36.54545 | 2.356356 | 71.07134 | 341.9833
74 | 0.021758 | 340.269452 | 1 | -33.61679 | 0.642526 | -33.54582 | 2.275735 | 74.07096 | 341.9027
77 | 0.021758 | 340.334726 | 1 | -30.61679 | 0.7078 | -30.54619 | 2.195115 | 77.07059 | 341.822
80 | 0.021758 | 340.4 | 1 | -27.61679 | 0.773074 | -27.54657 | 2.114495 | 80.07022 | 341.7414
80.5 | 0.0224315125 | 340.4112 | 0.9875 | -27.11679 | 0.7842897 | -27.04661 | 2.101394 | 80.57017 | 341.7283
81 | 0.023105025 | 340.4231 | 0.975 | -26.61679 | 0.796179 | -26.54663 | 2.088967 | 81.07016 | 341.7159
81.5 | 0.0237785375 | 340.4357 | 0.9625 | -26.11679 | 0.8087418 | -26.04661 | 2.077212 | 81.57018 | 341.7041
82 | 0.02445205 | 340.4489041 | 0.95 | -25.61679 | 0.8219781 | -25.54655 | 2.06613 | 82.07023 | 341.6931
82.5 | 0.0251255625 | 340.4628 | 0.9375 | -25.11679 | 0.8358879 | -25.04647 | 2.05572 | 82.57032 | 341.6826
83 | 0.025799075 | 340.4774 | 0.925 | -24.61679 | 0.8504712 | -24.54635 | 2.045983 | 83.07043 | 341.6729
83.5 | 0.0264725875 | 340.4927 | 0.9125 | -24.11679 | 0.865728 | -24.0462 | 2.036919 | 83.57058 | 341.6638
84 | 0.0271461 | 340.5085844 | 0.9 | -23.61679 | 0.8816584 | -23.54602 | 2.028528 | 84.07077 | 341.6555
84.5 | 0.0278196125 | 340.5252 | 0.8875 | -23.11679 | 0.8982622 | -23.0458 | 2.020809 | 84.57098 | 341.6477
85 | 0.028493125 | 340.5425 | 0.875 | -22.61679 | 0.9155396 | -22.54555 | 2.013763 | 85.07123 | 341.6407
85.5 | 0.0291666375 | 340.5604 | 0.8625 | -22.11679 | 0.9334905 | -22.04527 | 2.00739 | 85.57151 | 341.6343
86 | 0.02984015 | 340.5790409 | 0.85 | -21.61679 | 0.9521149 | -21.54496 | 2.00169 | 86.07183 | 341.6286
86.5 | 0.0305136625 | 340.5983 | 0.8375 | -21.11679 | 0.9714128 | -21.04461 | 1.996662 | 86.57218 | 341.6236
87 | 0.031187175 | 340.6183 | 0.825 | -20.61679 | 0.9913842 | -20.54423 | 1.992307 | 87.07256 | 341.6192
87.5 | 0.0318606875 | 340.639 | 0.8125 | -20.11679 | 1.012029 | -20.04382 | 1.988624 | 87.57297 | 341.6156
88 | 0.0325342 | 340.6602736 | 0.8 | -19.61679 | 1.033348 | -19.54337 | 1.985615 | 88.07341 | 341.6125
88.5 | 0.0332077125 | 340.6823 | 0.7875 | -19.11679 | 1.05534 | -19.04289 | 1.983278 | 88.57389 | 341.6102
89 | 0.033881225 | 340.7049 | 0.775 | -18.61679 | 1.078005 | -18.54238 | 1.981614 | 89.0744 | 341.6085 | 0.058824
89.5 | 0.0345547375 | 340.7283 | 0.7625 | -18.11679 | 1.101344 | -18.04184 | 1.980622 | 89.57494 | 341.6075
90 | 0.03522825 | 340.7522825 | 0.75 | -17.61679 | 1.125356 | -17.54126 | 1.980303 | 90.07552 | 341.6072
90.5 | 0.0359017625 | 340.777 | 0.7375 | -17.11679 | 1.150042 | -17.04066 | 1.980657 | 90.57613 | 341.6076
91 | 0.036575275 | 340.8023 | 0.725 | -16.61679 | 1.175402 | -16.54001 | 1.981684 | 91.07677 | 341.6086
91.5 | 0.0372487875 | 340.8284 | 0.7125 | -16.11679 | 1.201435 | -16.03934 | 1.983383 | 91.57745 | 341.6103
92 | 0.0379223 | 340.8550676 | 0.7 | -15.61679 | 1.228142 | -15.53863 | 1.985755 | 92.07815 | 341.6127
92.5 | 0.0385958125 | 340.8824 | 0.6875 | -15.11679 | 1.255522 | -15.03789 | 1.9888 | 92.57889 | 341.6157
93 | 0.039269325 | 340.9105 | 0.675 | -14.61679 | 1.283575 | -14.53712 | 1.992518 | 93.07967 | 341.6194
93.5 | 0.0399428375 | 340.9392 | 0.6625 | -14.11679 | 1.312302 | -14.03631 | 1.996908 | 93.58047 | 341.6238
94 | 0.04061635 | 340.9686289 | 0.65 | -13.61679 | 1.341703 | -13.53548 | 2.001971 | 94.08131 | 341.6289
94.5 | 0.0412898625 | 340.9987 | 0.6375 | -13.11679 | 1.371777 | -13.03461 | 2.007707 | 94.58218 | 341.6346
95 | 0.041963375 | 341.0295 | 0.625 | -12.61679 | 1.402525 | -12.5337 | 2.014115 | 95.08308 | 341.641
95.5 | 0.0426368875 | 341.0609 | 0.6125 | -12.11679 | 1.433946 | -12.03277 | 2.021196 | 95.58402 | 341.6481
96 | 0.0433104 | 341.0929664 | 0.6 | -11.61679 | 1.46604 | -11.5318 | 2.02895 | 96.08499 | 341.6559
96.5 | 0.0439839125 | 341.1257 | 0.5875 | -11.11679 | 1.498809 | -11.03079 | 2.037377 | 96.58599 | 341.6643
97 | 0.044657425 | 341.1592 | 0.575 | -10.61679 | 1.53225 | -10.52976 | 2.046476 | 97.08702 | 341.6734
97.5 | 0.0453309375 | 341.1933 | 0.5625 | -10.11679 | 1.566365 | -10.02869 | 2.056248 | 97.58809 | 341.6832
98 | 0.04600445 | 341.2280801 | 0.55 | -9.616785 | 1.601154 | -9.527593 | 2.066693 | 98.08919 | 341.6936
98.5 | 0.0466779625 | 341.2635 | 0.5375 | -9.116785 | 1.636616 | -9.026461 | 2.07781 | 98.59032 | 341.7047
99 | 0.047351475 | 341.2997 | 0.525 | -8.616785 | 1.672752 | -8.525295 | 2.0896 | 99.09149 | 341.7165
99.5 | 0.0480249875 | 341.3365 | 0.5125 | -8.116785 | 1.709561 | -8.024097 | 2.102063 | 99.59269 | 341.729
100 | 0.0486985 | 341.37397 | 0.5 | -7.616785 | 1.747044 | -7.522866 | 2.115199 | 100.0939 | 341.7421
100.5 | 0.0493720125 | 341.4121 | 0.4875 | -7.116785 | 1.7852 | -7.021602 | 2.129007 | 100.5952 | 341.7559
101 | 0.050045525 | 341.451 | 0.475 | -6.616785 | 1.82403 | -6.520306 | 2.143488 | 101.0965 | 341.7704
101.5 | 0.0507190375 | 341.4905 | 0.4625 | -6.116785 | 1.863533 | -6.018977 | 2.158642 | 101.5978 | 341.7856
102 | 0.05139255 | 341.5306361 | 0.45 | -5.616785 | 1.90371 | -5.517615 | 2.174468 | 102.0992 | 341.8014
102.5 | 0.0520660625 | 341.5715 | 0.4375 | -5.116785 | 1.94456 | -5.016221 | 2.190967 | 102.6006 | 341.8179
103 | 0.052739575 | 341.613 | 0.425 | -4.616785 | 1.986084 | -4.514793 | 2.208139 | 103.102 | 341.8351
103.5 | 0.0534130875 | 341.6552 | 0.4125 | -4.116785 | 2.028282 | -4.013333 | 2.225984 | 103.6035 | 341.8529
104 | 0.0540866 | 341.6980784 | 0.4 | -3.616785 | 2.071152 | -3.51184 | 2.244501 | 104.1049 | 341.8714
104.5 | 0.0547601125 | 341.7416 | 0.3875 | -3.116785 | 2.114697 | -3.010315 | 2.263691 | 104.6065 | 341.8906
105 | 0.055433625 | 341.7858 | 0.375 | -2.616785 | 2.158915 | -2.508757 | 2.283554 | 105.108 | 341.9105
105.5 | 0.0561071375 | 341.8307 | 0.3625 | -2.116785 | 2.203806 | -2.007166 | 2.304089 | 105.6096 | 341.931
106 | 0.05678065 | 341.8762969 | 0.35 | -1.616785 | 2.249371 | -1.505542 | 2.325297 | 106.1112 | 341.9522
106.5 | 0.0574541625 | 341.9225 | 0.3375 | -1.116785 | 2.295609 | -1.003885 | 2.347178 | 106.6129 | 341.9741
107 | 0.058127675 | 341.9694 | 0.325 | -0.6167851 | 2.342521 | -0.5021961 | 2.369732 | 107.1146 | 341.9967
107.5 | 0.0588011875 | 342.017 | 0.3125 | -0.1167851 | 2.390107 | -0.0004741854 | 2.392958 | 107.6163 | 342.0199
108 | 0.0594747 | 342.0652916 | 0.3 | 0.3832149 | 2.438366 | 0.5012805 | 2.416857 | 108.1181 | 342.0438
108.5 | 0.0601482125 | 342.1142 | 0.2875 | 0.8832149 | 2.487298 | 1.003068 | 2.441429 | 108.6199 | 342.0684
109 | 0.060821725 | 342.1638 | 0.275 | 1.383215 | 2.536904 | 1.504888 | 2.466673 | 109.1217 | 342.0936
109.5 | 0.0614952375 | 342.2141 | 0.2625 | 1.883215 | 2.587183 | 2.006741 | 2.49259 | 109.6235 | 342.1195
110 | 0.06216875 | 342.2650625 | 0.25 | 2.383215 | 2.638136 | 2.508627 | 2.51918 | 110.1254 | 342.1461
110.5 | 0.0628422625 | 342.3167 | 0.2375 | 2.883215 | 2.689763 | 3.010545 | 2.546443 | 110.6273 | 342.1734
111 | 0.063515775 | 342.369 | 0.225 | 3.383215 | 2.742063 | 3.512496 | 2.574378 | 111.1293 | 342.2013
111.5 | 0.0641892875 | 342.422 | 0.2125 | 3.883215 | 2.795037 | 4.01448 | 2.602986 | 111.6313 | 342.2299
112 | 0.0648628 | 342.4756096 | 0.2 | 4.383215 | 2.848684 | 4.516496 | 2.632267 | 112.1333 | 342.2592
112.5 | 0.0655363125 | 342.5299 | 0.1875 | 4.883215 | 2.903004 | 5.018546 | 2.662221 | 112.6353 | 342.2891
113 | 0.066209825 | 342.5849 | 0.175 | 5.383215 | 2.957998 | 5.520628 | 2.692847 | 113.1374 | 342.3198
113.5 | 0.0668833375 | 342.6406 | 0.1625 | 5.883215 | 3.013666 | 6.022743 | 2.724146 | 113.6395 | 342.3511
114 | 0.06755685 | 342.6969329 | 0.15 | 6.383215 | 3.070007 | 6.52489 | 2.756117 | 114.1417 | 342.383
114.5 | 0.0682303625 | 342.7539 | 0.1375 | 6.883215 | 3.127021 | 7.02707 | 2.788762 | 114.6439 | 342.4157
115 | 0.068903875 | 342.8116 | 0.125 | 7.383215 | 3.18471 | 7.529283 | 2.822079 | 115.1461 | 342.449
115.5 | 0.0695773875 | 342.87 | 0.1125 | 7.883215 | 3.243071 | 8.031529 | 2.856069 | 115.6483 | 342.483
116 | 0.0702509 | 342.9290324 | 0.1 | 8.383215 | 3.302106 | 8.533808 | 2.890731 | 116.1506 | 342.5177
116.5 | 0.0709244125 | 342.9887 | 0.0875 | 8.883215 | 3.361815 | 9.036119 | 2.926066 | 116.6529 | 342.553
117 | 0.071597925 | 343.0491 | 0.075 | 9.383215 | 3.422197 | 9.538463 | 2.962074 | 117.1552 | 342.589
117.5 | 0.0722714375 | 343.1102 | 0.0625 | 9.883215 | 3.483253 | 10.04084 | 2.998755 | 117.6576 | 342.6257
118 | 0.07294495 | 343.1719081 | 0.05 | 10.38321 | 3.544982 | 10.54325 | 3.036108 | 118.16 | 342.663
118.5 | 0.0736184625 | 343.2343 | 0.0375 | 10.88321 | 3.607385 | 11.04569 | 3.074134 | 118.6625 | 342.7011
119 | 0.074291975 | 343.2974 | 0.025 | 11.38321 | 3.670461 | 11.54817 | 3.112833 | 119.165 | 342.7398
119.5 | 0.0749654875 | 343.3611 | 0.0125 | 11.88321 | 3.734211 | 12.05067 | 3.152205 | 119.6675 | 342.7791
120 | 0.075639 | 343.42556 | 0 | 12.38321 | 3.798634 | 12.55321 | 3.192249 | 120.17 | 342.8192
123 | 0.075639 | 343.652477 | 0 | 15.38321 | 4.025551 | 15.5607 | 3.27308 | 123.1775 | 342.9
126 | 0.075639 | 343.879394 | 0 | 18.38321 | 4.252468 | 18.56818 | 3.353912 | 126.185 | 342.9808
129 | 0.075639 | 344.106311 | 0 | 21.38321 | 4.479385 | 21.57566 | 3.434743 | 129.1924 | 343.0617
132 | 0.075639 | 344.333228 | 0 | 24.38321 | 4.706302 | 24.58315 | 3.515575 | 132.1999 | 343.1425
135 | 0.075639 | 344.560145 | 0 | 27.38321 | 4.933219 | 27.59063 | 3.596407 | 135.2074 | 343.2233
138 | 0.075639 | 344.787062 | 0 | 30.38321 | 5.160136 | 30.59812 | 3.677238 | 138.2149 | 343.3042
141 | 0.075639 | 345.013979 | 0 | 33.38321 | 5.387053 | 33.6056 | 3.75807 | 141.2224 | 343.385
144 | 0.075639 | 345.240896 | 0 | 36.38321 | 5.61397 | 36.61308 | 3.838901 | 144.2299 | 343.4658
147 | 0.075639 | 345.467813 | 0 | 39.38321 | 5.840887 | 39.62057 | 3.919733 | 147.2374 | 343.5467
150 | 0.075639 | 345.69473 | 0 | 42.38321 | 6.067804 | 42.62805 | 4.000564 | 150.2448 | 343.6275