## Sheet1
Temp | thickness | error
40 | 345.99 | 0.135
43 | 345.97 | 0.135
46 | 345.94 | 0.135
49 | 345.97 | 0.134
52 | 345.99 | 0.133
55 | 346.04 | 0.133
58 | 346.1 | 0.133
61 | 346.13 | 0.132
64 | 346.18 | 0.132
67 | 346.21 | 0.132
70 | 346.31 | 0.132
70.5 | 346.33 | 0.132
71 | 346.35 | 0.131
71.5 | 346.35 | 0.131
72 | 346.34 | 0
72.5 | 346.37 | 0.132
73 | 346.38 | 0.131
73.5 | 346.39 | 0.131
74 | 346.42 | 0.131
74.5 | 346.41 | 0.131
75 | 346.43 | 0.131
75.5 | 346.44 | 0.131
76 | 346.45 | 0.131
76.5 | 346.48 | 0.131
77 | 346.49 | 0.131
77.5 | 346.49 | 0.131
78 | 346.51 | 0.131 | PMMA small 3 110
78.5 | 346.53 | 0.13
79 | 346.52 | 0.13
79.5 | 346.54 | 0.13
80 | 346.56 | 0.13
80.5 | 346.56 | 0.131
81 | 346.59 | 0.131
81.5 | 346.6 | 0.131
82 | 346.6 | 0.131
82.5 | 346.62 | 0.131
83 | 346.62 | 0.131
83.5 | 346.65 | 0.131
84 | 346.66 | 0.131
84.5 | 346.67 | 0.131
85 | 346.69 | 0.131
85.5 | 346.69 | 0.131
86 | 346.71 | 0.131
86.5 | 346.72 | 0.131
87 | 346.74 | 0.131
87.5 | 346.75 | 0.131
88 | 346.78 | 0.131
88.5 | 346.79 | 0.131
89 | 346.8 | 0.131
89.5 | 346.78 | 0.131
90 | 346.81 | 0.131
90.5 | 346.81 | 0.131
91 | 346.82 | 0.13
91.5 | 346.83 | 0.13
92 | 346.85 | 0.13
92.5 | 346.86 | 0.13
93 | 346.89 | 0.13
93.5 | 346.9 | 0.13
94 | 346.94 | 0.13
94.5 | 346.93 | 0.13
95 | 346.94 | 0.13
95.5 | 346.98 | 0.13
96 | 346.99 | 0.13
96.5 | 347.01 | 0.13
97 | 347.03 | 0.13
97.5 | 347.07 | 0.13
98 | 347.08 | 0.13
98.5 | 347.09 | 0.13
99 | 347.11 | 0.13
99.5 | 347.09 | 0.129
100 | 347.14 | 0.13
100.5 | 347.15 | 0.129
101 | 347.15 | 0.129
101.5 | 347.2 | 0.129
102 | 347.22 | 0.13
102.5 | 347.22 | 0.129
103 | 347.21 | 0.129
103.5 | 347.27 | 0.129 |  | PMMA small 3 120
104 | 347.28 | 0.129
104.5 | 347.28 | 0.129
105 | 347.32 | 0.129
105.5 | 347.31 | 0.129
106 | 347.36 | 0.129
106.5 | 347.37 | 0.128 | PMMA small 3 110
107 | 347.38 | 0.128
107.5 | 347.38 | 0.128
108 | 347.41 | 0.128
108.5 | 347.42 | 0.128
109 | 347.44 | 0.13
109.5 | 347.47 | 0.13
110 | 347.52 | 0.129
110.5 | 347.54 | 0.13
111 | 347.54 | 0.128
111.5 | 347.59 | 0.128
112 | 347.63 | 0.128
112.5 | 347.61 | 0.128
113 | 347.65 | 0.128
113.5 | 347.69 | 0.129
114 | 347.69 | 0.129
114.5 | 347.73 | 0.129
115 | 347.72 | 0.129
115.5 | 347.76 | 0.129
116 | 347.82 | 0.129
116.5 | 347.84 | 0.129
117 | 347.89 | 0.129
117.5 | 347.91 | 0.129
118 | 347.89 | 0.129
118.5 | 347.96 | 0.129
119 | 348.03 | 0.129
119.5 | 348.02 | 0.129
120 | 348.08 | 0.129
120.5 | 348.09 | 0.129
121 | 348.2 | 0.129
121.5 | 348.24 | 0.129
122 | 348.23 | 0.129
122.5 | 348.27 | 0.129
123 | 348.25 | 0.129
123.5 | 348.36 | 0.129
124 | 348.34 | 0.129
124.5 | 348.41 | 0.129
125 | 348.42 | 0.129
125.5 | 348.44 | 0.129
126 | 348.42 | 0.129
126.5 | 348.43 | 0.129
127 | 348.5 | 0.129
127.5 | 348.53 | 0.129
128 | 348.536 | 0.129
128.5 | 348.5 | 0.129
129 | 348.54 | 0.129 |  | PMMA small 3 130
129.5 | 348.55 | 0.129
130 | 348.59 | 0.129
133 | 348.8 | 0.129
136 | 349.04 | 0.129
139 | 349.31 | 0.128
142 | 349.57 | 0.129
145 | 349.82 | 0.132
148 | 350.1 | 0.132
151 | 350.45 | 0.132
154 | 350.71 | 0.132
157 | 350.97 | 0.132
160 | 351.31 | 0.132