## Sheet1
temp | temp | thickness | error
40 | 313.16 | 361.79 | 0.146
41 | 314.16 | 361.79 | 0.145
42 | 315.16 | 361.79 | 0.146
43 | 316.16 | 361.78 | 0.145
44 | 317.16 | 361.78 | 0.145
45 | 318.16 | 361.78 | 0.145
46 | 319.16 | 361.79 | 0.145
47 | 320.16 | 361.79 | 0.145
48 | 321.16 | 361.8 | 0.145
49 | 322.16 | 361.82 | 0.145
50 | 323.16 | 361.82 | 0.145
51 | 324.16 | 3614.82 | 0.145
52 | 325.16 | 361.83 | 0.145
53 | 326.16 | 361.84 | 0.145
54 | 327.16 | 361.86 | 0.144
55 | 328.16 | 361.87 | 0.144
56 | 329.16 | 361.88 | 0.144
57 | 330.16 | 361.9 | 0.144
58 | 331.16 | 361.92 | 0.144
59 | 332.16 | 361.94 | 0.144
60 | 333.16 | 361.96 | 0.144
61 | 334.16 | 361.98 | 0.144
62 | 335.16 | 361.99 | 0.144
63 | 336.16 | 362 | 0.144
64 | 337.16 | 362.03 | 0.144
65 | 338.16 | 362.05 | 0.144
66 | 339.16 | 362.07 | 0.144
67 | 340.16 | 362.07 | 0.144
68 | 341.16 | 362.09 | 0.144
69 | 342.16 | 362.11 | 0.143
70 | 343.16 | 362.12 | 0.143
71 | 344.16 | 362.15 | 0.143
72 | 345.16 | 362.17 | 0.143
73 | 346.16 | 362.19 | 0.143 | PMMA small 4 100
74 | 347.16 | 362.22 | 0.143
75 | 348.16 | 362.25 | 0.143
76 | 349.16 | 362.27 | 0.143
77 | 350.16 | 362.3 | 0.143
78 | 351.16 | 362.31 | 0.143
79 | 352.16 | 362.33 | 0.143
80 | 353.16 | 362.37 | 0.143
81 | 354.16 | 362.39 | 0.143
82 | 355.16 | 362.43 | 0.143
83 | 356.16 | 362.45 | 0.143
84 | 357.16 | 362.48 | 0.143
85 | 358.16 | 362.51 | 0.143
86 | 359.16 | 362.52 | 0.143
87 | 360.16 | 362.56 | 0.143
88 | 361.16 | 362.59 | 0.142
89 | 362.16 | 362.62 | 0.142
90 | 363.16 | 362.65 | 0.142
91 | 364.16 | 362.69 | 0.142
92 | 365.16 | 362.72 | 0.142
93 | 366.16 | 362.74 | 0.142
94 | 367.16 | 362.77 | 0.142
95 | 368.16 | 362.81 | 0.142
96 | 369.16 | 362.84 | 0.142
97 | 370.16 | 362.87 | 0.142
98 | 371.16 | 362.89 | 0.142
99 | 372.16 | 362.94 | 0.142
100 | 373.16 | 362.96 | 0.142
101 | 374.16 | 363 | 0.142
102 | 375.16 | 363.04 | 0.142
103 | 376.16 | 363.08 | 0.142
104 | 377.16 | 363.12 | 0.142
105 | 378.16 | 363.15 | 0.142
106 | 379.16 | 363.18 | 0.142
107 | 380.16 | 363.22 | 0.142
108 | 381.16 | 363.27 | 0.142
109 | 382.16 | 363.31 | 0.142
110 | 383.16 | 363.35 | 0.142
111 | 384.16 | 363.4 | 0.142
112 | 385.16 | 363.45 | 0.142
113 | 386.16 | 363.5 | 0.142
114 | 387.16 | 363.54 | 0.142
115 | 388.16 | 363.6 | 0.142
116 | 389.16 | 363.66 | 0.142
117 | 390.16 | 363.72 | 0.142
118 | 391.16 | 363.78 | 0.142
119 | 392.16 | 363.83 | 0.142
120 | 393.16 | 363.89 | 0.142
121 | 394.16 | 363.97 | 0.143
122 | 395.16 | 364.05 | 0.142
123 | 396.16 | 364.12 | 0.143
124 | 397.16 | 364.2 | 0.143
125 | 398.16 | 364.3 | 0.143
126 | 399.16 | 364.39 | 0.143
127 | 400.16 | 364.48 | 0.143
128 | 401.16 | 364.56 | 0.143
129 | 402.16 | 364.66 | 0.143
130 | 403.16 | 364.73 | 0.143
131 | 404.16 | 364.81 | 0.143
132 | 405.16 | 364.88 | 0.143
133 | 406.16 | 364.93 | 0.143 | PMMA small 4 110
134 | 407.16 | 365.04 | 0.143
135 | 408.16 | 365.11 | 0.144
136 | 409.16 | 365.17 | 0.145
137 | 410.16 | 365.25 | 0.145
138 | 411.16 | 365.34 | 0.145
139 | 412.16 | 365.42 | 0.145
140 | 413.16 | 365.52 | 0.145
141 | 414.16 | 365.57 | 0.145
142 | 415.16 | 365.67 | 0.145
143 | 416.16 | 365.77 | 0.145
144 | 417.16 | 365.84 | 0.145
145 | 418.16 | 365.93 | 0.146
146 | 419.16 | 366 | 0.146
147 | 420.16 | 366.09 | 0.146
148 | 421.16 | 366.19 | 0.146
149 | 422.16 | 366.35 | 0.146
150 | 423.16 | 366.49 | 0.146
151 | 424.16 | 366.57 | 0.147
152 | 425.16 | 366.64 | 0.147
153 | 426.16 | 366.75 | 0.147
154 | 427.16 | 366.84 | 0.148
155 | 428.16 | 366.93 | 0.148
156 | 429.16 | 367.03 | 0.149
157 | 430.16 | 367.12 | 0.149
158 | 431.16 | 367.25 | 0.15
159 | 432.16 | 367.29 | 0.149
160 | 433.16 | 367.39 | 0.15