## Sheet1
temp | thickness | error
40 | 386.08 | 0.257
41 | 386.08 | 0.257
42 | 386.09 | 0.257
43 | 386.08 | 0.257
44 | 386.08 | 0.257
45 | 386.09 | 0.256
46 | 386.1 | 0.257
47 | 386.11 | 0.257
48 | 386.11 | 0.256
49 | 386.12 | 0.256
50 | 386.15 | 0.256
51 | 386.16 | 0.256
52 | 386.18 | 0.256
53 | 386.19 | 0.256
54 | 386.21 | 0.256
55 | 386.22 | 0.256
56 | 386.23 | 0.256
57 | 386.25 | 0.256 | PMMA small 5 100
58 | 386.27 | 0.256
59 | 368.28 | 0.257
60 | 386.29 | 0.256
61 | 386.32 | 0.256
62 | 386.35 | 0.256
63 | 386.36 | 0.256
64 | 386.38 | 0.256
65 | 386.41 | 0.256
66 | 386.42 | 0.256
67 | 386.45 | 0.256
68 | 386.47 | 0.257
69 | 386.48 | 0.256
70 | 386.51 | 0.257
71 | 386.54 | 0.257
72 | 386.55 | 0.257
73 | 386.57 | 0.256
74 | 386.6 | 0.256
75 | 386.62 | 0.256 | PMMA small 5 110
76 | 386.66 | 0.257
77 | 386.68 | 0.257
78 | 386.69 | 0.257
79 | 386.73 | 0.257
80 | 386.75 | 0.257
81 | 386.78 | 0.257
82 | 386.8 | 0.257
83 | 386.84 | 0.257
84 | 386.85 | 0.257
85 | 386.88 | 0.257
86 | 386.91 | 0.257
87 | 386.94 | 0.257
88 | 386.97 | 0.257
89 | 387 | 0.257
90 | 387.02 | 0.257
91 | 387.05 | 0.257
92 | 387.08 | 0.257
93 | 387.12 | 0.257
94 | 387.14 | 0.257
95 | 387.18 | 0.257
96 | 387.21 | 0.257
97 | 387.24 | 0.258
98 | 387.27 | 0.258
99 | 387.31 | 0.258
100 | 387.34 | 0.258
101 | 387.38 | 0.258
102 | 387.4 | 0.258
103 | 387.46 | 0.258
104 | 387.48 | 0.258
105 | 387.53 | 0.258
106 | 387.56 | 0.258
107 | 387.6 | 0.259
108 | 387.64 | 0.259
109 | 387.68 | 0.259
110 | 387.73 | 0.259
111 | 387.78 | 0.259
112 | 387.83 | 0.259
113 | 387.88 | 0.259
114 | 387.94 | 0.259
115 | 387.98 | 0.259
116 | 388.03 | 0.26
117 | 388.1 | 0.26
118 | 388.18 | 0.26
119 | 388.22 | 0.26
120 | 388.28 | 0.261
121 | 388.38 | 0.261
122 | 388.45 | 0.261
123 | 388.51 | 0.262
124 | 388.59 | 0.262
125 | 388.66 | 0.262
126 | 388.7 | 0.262
127 | 388.77 | 0.263
128 | 388.79 | 0.263
129 | 388.84 | 0.263 |  | PMMA small 5 110
130 | 388.86 | 0.264
131 | 388.91 | 0.263
132 | 388.9 | 0.264
133 | 388.93 | 0.264
134 | 388.94 | 0.264
135 | 388.95 | 0.264
136 | 389.01 | 0.264
137 | 389.06 | 0.265
138 | 389.15 | 0.265
139 | 389.18 | 0.266 |  | PMMA small 5 120
140 | 389.29 | 0.266
141 | 389.34 | 0.266
142 | 389.42 | 0.266
143 | 389.49 | 0.266
144 | 389.58 | 0.266
145 | 389.6 | 0.266
146 | 389.7 | 0.266
147 | 389.77 | 0.267
148 | 389.89 | 0.268
149 | 389.99 | 0.268
150 | 390.04 | 0.268
151 | 390.14 | 0.269
152 | 390.27 | 0.269 |  | PMMA small 5 130
153 | 390.37 | 0.269
154 | 390.48 | 0.269
155 | 390.55 | 0.269
156 | 390.61 | 0.269
157 | 390.66 | 0.269
158 | 390.81 | 0.27 |  | PMMA small 5 140
159 | 390.92 | 0.27
160 | 390.9 | 0.27
PMMA small 5 150