## Sheet1
temp | thickness | error
40 | 360.64 | 0.147
41 | 360.65 | 0.147
42 | 360.64 | 0.147
43 | 360.65 | 0.147
44 | 360.65 | 0.147
45 | 360.66 | 0.147
46 | 360.66 | 0.147
47 | 360.66 | 0.147
48 | 360.67 | 0.147
49 | 0.68 | 0.147
50 | 360.69 | 0.147
51 | 360.71 | 0.146
52 | 360.72 | 0.146
53 | 360.73 | 0.146
54 | 360.74 | 0.146
55 | 360.76 | 0.146
56 | 360.77 | 0.146
57 | 360.79 | 0.146
58 | 360.81 | 0.146
59 | 360.83 | 0.146
60 | 360.85 | 0.146
61 | 360.87 | 0.146
62 | 360.89 | 0.146
63 | 360.9 | 0.145
64 | 360.94 | 0.145
65 | 360.96 | 0.145
66 | 360.98 | 0.145
67 | 361 | 0.145
68 | 361.03 | 0.145
69 | 361.05 | 0.145
70 | 361.07 | 0.145
71 | 361.09 | 0.145 | PMMA small 6 140
72 | 361.13 | 0.145
73 | 361.15 | 0.145
74 | 361.18 | 0.145
75 | 361.2 | 0.145
76 | 361.22 | 0.145
77 | 361.25 | 0.145
78 | 361.28 | 0.144
79 | 361.3 | 0.144
80 | 361.34 | 0.144
81 | 361.37 | 0.144
82 | 361.39 | 0.144
83 | 361.42 | 0.144
84 | 361.45 | 0.144
85 | 361.47 | 0.144
86 | 361.5 | 0.144
87 | 361.54 | 0.144
88 | 361.57 | 0.144
89 | 361.59 | 0.144
90 | 361.62 | 0.144
91 | 361.65 | 0.144
92 | 361.69 | 0.144
93 | 361.73 | 0.144
94 | 361.76 | 0.144
95 | 361.78 | 0.144
96 | 361.82 | 0.144
97 | 361.85 | 0.144
98 | 361.88 | 0.144
99 | 361.91 | 0.144
100 | 361.95 | 0.144
101 | 361.99 | 0.144
102 | 362.03 | 0.143
103 | 362.06 | 0.144
104 | 362.1 | 0.144
105 | 362.14 | 0.144
106 | 362.18 | 0.143
107 | 362.23 | 0.144
108 | 362.26 | 0.144
109 | 362.32 | 0.144
110 | 362.37 | 0.144
111 | 362.42 | 0.144
112 | 362.45 | 0.144
113 | 362.51 | 0.144
114 | 362.57 | 0.144
115 | 362.61 | 0.144
116 | 362.69 | 0.144
117 | 362.74 | 0.144
118 | 362.8 | 0.144
119 | 362.87 | 0.144
120 | 362.94 | 0.144
121 | 363 | 0.144
122 | 363.07 | 0.144
123 | 363.14 | 0.144
124 | 363.22 | 0.144
125 | 363.27 | 0.144
126 | 363.32 | 0.144
127 | 363.35 | 0.144
128 | 363.43 | 0.144
129 | 363.45 | 0.144
130 | 363.45 | 0.144
131 | 363.47 | 0.145
132 | 363.52 | 0.145
133 | 363.55 | 0.145
134 | 363.6 | 0.145
135 | 363.61 | 0.145
136 | 363.67 | 0.145
137 | 363.72 | 0.145
138 | 363.74 | 0.145
139 | 363.78 | 0.145
140 | 363.96 | 0.146
141 | 364.01 | 0.146
142 | 364.04 | 0.146
143 | 364.08 | 0.146
144 | 364.16 | 0.146
145 | 364.27 | 0.146
146 | 364.36 | 0.146
147 | 364.45 | 0.147
148 | 364.5 | 0.147
149 | 364.64 | 0.148
150 | 364.73 | 0.147
151 | 364.83 | 0.148
152 | 364.95 | 0.148
153 | 365.04 | 0.148
154 | 365.1 | 0.148
155 | 365.2 | 0.149
156 | 365.27 | 0.149
157 | 365.41 | 0.149
158 | 365.47 | 0.149
159 | 365.59 | 0.15
160 | 365.68 | 0.15
PMMA small 6 150