## Sheet1
temp | thickness | error | K | thickness
40 | 346.48 | 0.143 | 313.15 | 346.48
41 | 346.49 | 0.144 | 314.15 | 346.49
42 | 346.48 | 0.144 | 315.15 | 346.48
43 | 346.48 | 0.143 | 316.15 | 346.48
44 | 346.47 | 0.143 | 317.15 | 346.47
45 | 346.47 | 0.143 | 318.15 | 346.47
46 | 346.47 | 0.143 | 319.15 | 346.47
47 | 346.48 | 0.143 | 320.15 | 346.48
48 | 346.48 | 0.143 | 321.15 | 346.48
49 | 346.48 | 0.143 | 322.15 | 346.48
50 | 346.48 | 0.143 | 323.15 | 346.48
51 | 346.49 | 0.143 | 324.15 | 346.49
52 | 346.51 | 0.143 | 325.15 | 346.51
53 | 346.51 | 0.143 | 326.15 | 346.51
54 | 346.52 | 0.143 | 327.15 | 346.52
55 | 346.53 | 0.143 | 328.15 | 346.53
56 | 346.54 | 0.142 | 329.15 | 346.54
57 | 346.56 | 0.142 | 330.15 | 346.56
58 | 346.57 | 0.142 | 331.15 | 346.57
59 | 346.59 | 0.142 | 332.15 | 346.59
60 | 346.6 | 0.142 | 333.15 | 346.6
61 | 346.62 | 0.142 | 334.15 | 346.62
62 | 346.64 | 0.142 | 335.15 | 346.64
63 | 346.66 | 0.142 | 336.15 | 346.66
64 | 346.68 | 0.142 | 337.15 | 346.68
65 | 346.69 | 0.142 | 338.15 | 346.69
66 | 346.71 | 0.142 | 339.15 | 346.71
67 | 346.73 | 0.141 | 340.15 | 346.73
68 | 346.77 | 0.141 | 341.15 | 346.77
69 | 346.78 | 0.141 | 342.15 | 346.78
70 | 346.79 | 0.141 | 343.15 | 346.79
71 | 346.82 | 0.141 | 344.15 | 346.82
72 | 346.83 | 0.141 | 345.15 | 346.83
73 | 346.86 | 0.141 | 346.15 | 346.86
74 | 346.88 | 0.141 | 347.15 | 346.88
75 | 346.9 | 0.141 | 348.15 | 346.9
76 | 346.93 | 0.141 | 349.15 | 346.93
77 | 346.96 | 0.141 | 350.15 | 346.96
78 | 346.98 | 0.141 | 351.15 | 346.98
79 | 347 | 0.141 | 352.15 | 347
80 | 347.03 | 0.141 | 353.15 | 347.03
81 | 347.06 | 0.141 | 354.15 | 347.06
82 | 347.09 | 0.141 | 355.15 | 347.09
83 | 347.11 | 0.14 | 356.15 | 347.11
84 | 347.14 | 0.14 | 357.15 | 347.14
85 | 347.17 | 0.14 | 358.15 | 347.17
86 | 347.2 | 0.14 | 359.15 | 347.2
87 | 347.22 | 0.14 | 360.15 | 347.22
88 | 347.25 | 0.14 | 361.15 | 347.25
89 | 347.28 | 0.14 | 362.15 | 347.28
90 | 347.31 | 0.14 | 363.15 | 347.31
91 | 347.34 | 0.14 | 364.15 | 347.34
92 | 347.36 | 0.14 | 365.15 | 347.36
93 | 347.4 | 0.14 | 366.15 | 347.4
94 | 347.41 | 0.14 | 367.15 | 347.41
95 | 347.45 | 0.139 | 368.15 | 347.45
96 | 347.48 | 0.139 | 369.15 | 347.48
97 | 347.51 | 0.139 | 370.15 | 347.51
98 | 347.55 | 0.139 | 371.15 | 347.55
99 | 347.59 | 0.139 | 372.15 | 347.59
100 | 347.62 | 0.139 | 373.15 | 347.62
101 | 347.66 | 0.139 | 374.15 | 347.66
102 | 347.68 | 0.139 | 375.15 | 347.68
103 | 347.72 | 0.139 | 376.15 | 347.72
104 | 347.75 | 0.139 | 377.15 | 347.75
105 | 347.79 | 0.139 | 378.15 | 347.79
106 | 347.82 | 0.139 | 379.15 | 347.82
107 | 347.87 | 0.139 | 380.15 | 347.87
108 | 347.91 | 0.139 | 381.15 | 347.91
109 | 347.94 | 0.139 | 382.15 | 347.94
110 | 347.99 | 0.138 | 383.15 | 347.99
111 | 348.03 | 0.139 | 384.15 | 348.03
112 | 348.07 | 0.138 | 385.15 | 348.07
113 | 348.11 | 0.138 | 386.15 | 348.11
114 | 348.14 | 0.138 | 387.15 | 348.14
115 | 348.2 | 0.138 | 388.15 | 348.2
116 | 348.25 | 0.138 | 389.15 | 348.25
117 | 348.31 | 0.138 | 390.15 | 348.31
118 | 348.36 | 0.138 | 391.15 | 348.36
119 | 348.43 | 0.138 | 392.15 | 348.43
120 | 348.49 | 0.138 | 393.15 | 348.49
121 | 348.56 | 0.138 | 394.15 | 348.56
122 | 348.61 | 0.138 | 395.15 | 348.61
123 | 348.69 | 0.138 | 396.15 | 348.69
124 | 348.77 | 0.138 | 397.15 | 348.77
125 | 348.85 | 0.139 | 398.15 | 348.85
126 | 349 | 0.139 | 399.15 | 349
127 | 349.03 | 0.139 | 400.15 | 349.03
128 | 349.1 | 0.139 | 401.15 | 349.1
129 | 349.2 | 0.14 | 402.15 | 349.2
130 | 349.27 | 0.139 | 403.15 | 349.27
131 | 349.36 | 0.139 | 404.15 | 349.36
132 | 349.45 | 0.139 | 405.15 | 349.45
133 | 349.53 | 0.14 | 406.15 | 349.53
134 | 349.62 | 0.14 | 407.15 | 349.62
135 | 349.71 | 0.14 | 408.15 | 349.71
136 | 349.79 | 0.14 | 409.15 | 349.79
137 | 349.85 | 0.14 | 410.15 | 349.85
138 | 349.95 | 0.14 | 411.15 | 349.95
139 | 350.04 | 0.14 | 412.15 | 350.04
140 | 350.11 | 0.14 | 413.15 | 350.11
141 | 350.22 | 0.14 | 414.15 | 350.22
142 | 350.3 | 0.14 | 415.15 | 350.3
143 | 350.37 | 0.14 | 416.15 | 350.37
144 | 350.48 | 0.14 | 417.15 | 350.48
145 | 350.56 | 0.14 | 418.15 | 350.56
146 | 350.66 | 0.14 | 419.15 | 350.66
147 | 350.74 | 0.14 | 420.15 | 350.74
148 | 350.83 | 0.14 | 421.15 | 350.83
149 | 350.91 | 0.14 | 422.15 | 350.91
150 | 351.02 | 0.14 | 423.15 | 351.02
151 | 351.08 | 0.14 | 424.15 | 351.08
152 | 351.16 | 0.14 | 425.15 | 351.16
153 | 351.27 | 0.14 | 426.15 | 351.27
154 | 351.38 | 0.141 | 427.15 | 351.38
155 | 351.44 | 0.14 | 428.15 | 351.44
156 | 351.53 | 0.141 | 429.15 | 351.53
157 | 351.63 | 0.141 | 430.15 | 351.63
158 | 351.72 | 0.141 | 431.15 | 351.72
159 | 351.79 | 0.141 | 432.15 | 351.79
160 | 351.89 | 0.141 | 433.15 | 351.89