## Sheet1
Temp | Thickness | Error | K | Thickness
40 | 372.06 | 0.259 | 313.15 | 372.06
41 | 372.05 | 0.258 | 314.15 | 372.05
42 | 372.11 | 0.256 | 315.15 | 372.11
43 | 372.07 | 0.26 | 316.15 | 372.07
44 | 372.05 | 0.252 | 317.15 | 372.05
45 | 372.08 | 0.258 | 318.15 | 372.08
46 | 372.23 | 0.256 | 319.15 | 372.23
47 | 372.17 | 0.258 | 320.15 | 372.17
48 | 372.24 | 0.255 | 321.15 | 372.24
49 | 372.24 | 0.252 | 322.15 | 372.24
50 | 373.97 | 0.243 | 323.15 | 373.97
51 | 373.01 | 0.236 | 324.15 | 373.01
52 | 374.01 | 0.234 | 325.15 | 374.01
53 | 374 | 0.234 | 326.15 | 374
54 | 374.09 | 0.236 | 327.15 | 374.09
55 | 374.12 | 0.236 | 328.15 | 374.12
56 | 374.12 | 0.232 | 329.15 | 374.12
57 | 374.14 | 0.237 | 330.15 | 374.14
58 | 374.2 | 0.229 | 331.15 | 374.2
59 | 374.13 | 0.234 | 332.15 | 374.13
60 | 374.19 | 0.234 | 333.15 | 374.19
61 | 374.19 | 0.231 | 334.15 | 374.19
62 | 374.27 | 0.229 | 335.15 | 374.27
63 | 374.23 | 0.228 | 336.15 | 374.23
64 | 374.37 | 0.233 | 337.15 | 374.37
65 | 374.36 | 0.231 | 338.15 | 374.36
66 | 374.37 | 0.228 | 339.15 | 374.37
67 | 374.31 | 0.229 | 340.15 | 374.31
68 | 374.42 | 0.23 | 341.15 | 374.42
69 | 374.31 | 0.228 | 342.15 | 374.31
70 | 374.46 | 0.225 | 343.15 | 374.46
71 | 374.43 | 0.228 | 344.15 | 374.43
72 | 374.45 | 0.228 | 345.15 | 374.45
73 | 374.44 | 0.227 | 346.15 | 374.44
74 | 374.5 | 0.227 | 347.15 | 374.5
75 | 374.51 | 0.227 | 348.15 | 374.51
76 | 374.54 | 0.227 | 349.15 | 374.54
77 | 374.66 | 0.227 | 350.15 | 374.66
78 | 374.68 | 0.226 | 351.15 | 374.68
79 | 374.75 | 0.225 | 352.15 | 374.75
80 | 374.7 | 0.224 | 353.15 | 374.7
81 | 374.75 | 0.227 | 354.15 | 374.75
82 | 374.7 | 0.225 | 355.15 | 374.7
83 | 374.79 | 0.224 | 356.15 | 374.79
84 | 374.84 | 0.226 | 357.15 | 374.84
85 | 374.85 | 0.227 | 358.15 | 374.85
86 | 374.82 | 0.223 | 359.15 | 374.82
87 | 374.97 | 0.225 | 360.15 | 374.97
88 | 374.95 | 0.224 | 361.15 | 374.95
89 | 374.93 | 0.223 | 362.15 | 374.93
90 | 374.97 | 0.222 | 363.15 | 374.97
91 | 375.05 | 0.222 | 364.15 | 375.05
92 | 375.02 | 0.22 | 365.15 | 375.02
93 | 375.09 | 222 | 366.15 | 375.09
94 | 375.14 | 0.219 | 367.15 | 375.14
95 | 375.07 | 0.223 | 368.15 | 375.07
96 | 375.21 | 0.221 | 369.15 | 375.21
97 | 375.32 | 0.221 | 370.15 | 375.32
98 | 375.29 | 0.222 | 371.15 | 375.29
99 | 375.27 | 0.22 | 372.15 | 375.27
100 | 375.36 | 0.219 | 373.15 | 375.36
101 | 375.38 | 0.22 | 374.15 | 375.38
102 | 375.54 | 0.221 | 375.15 | 375.54
103 | 375.53 | 0.216 | 376.15 | 375.53
104 | 375.51 | 0.217 | 377.15 | 375.51
105 | 375.77 | 0.215 | 378.15 | 375.77
106 | 375.81 | 0.213 | 379.15 | 375.81
107 | 375.92 | 0.212 | 380.15 | 375.92
108 | 376 | 0.218 | 381.15 | 376
109 | 376.04 | 0.21 | 382.15 | 376.04
110 | 376.25 | 0.214 | 383.15 | 376.25
111 | 376.23 | 0.21 | 384.15 | 376.23
112 | 376.22 | 0.212 | 385.15 | 376.22
113 | 376.29 | 0.212 | 386.15 | 376.29
114 | 376.32 | 0.209 | 387.15 | 376.32
115 | 376.5 | 0.209 | 388.15 | 376.5
116 | 376.52 | 0.205 | 389.15 | 376.52
117 | 376.66 | 0.203 | 390.15 | 376.66
118 | 376.7 | 0.203 | 391.15 | 376.7
119 | 376.81 | 0.203 | 392.15 | 376.81
120 | 376.89 | 0.201 | 393.15 | 376.89
121 | 376.87 | 0.197 | 394.15 | 376.87
122 | 376.99 | 0.197 | 395.15 | 376.99
123 | 377.07 | 0.1197 | 396.15 | 377.07
124 | 377.05 | 0.198 | 397.15 | 377.05
125 | 377.25 | 0.198 | 398.15 | 377.25
126 | 377.26 | 0.195 | 399.15 | 377.26
127 | 377.37 | 0.195 | 400.15 | 377.37
128 | 377.45 | 0.193 | 401.15 | 377.45
129 | 377.55 | 0.191 | 402.15 | 377.55
130 | 377.78 | 0.194 | 403.15 | 377.78
131 | 377.8 | 0.189 | 404.15 | 377.8
132 | 377.95 | 189 | 405.15 | 377.95
133 | 377.95 | 0.189 | 406.15 | 377.95
134 | 378.03 | 0.1901 | 407.15 | 378.03
135 | 378.06 | 1.189 | 408.15 | 378.06
136 | 378.15 | 0.188 | 409.15 | 378.15
137 | 378.28 | 0.186 | 410.15 | 378.28
138 | 378.32 | 0.186 | 411.15 | 378.32
139 | 378.38 | 0.188 | 412.15 | 378.38
140 | 378.41 | 0.187 | 413.15 | 378.41
141 | 378.5 | 0.183 | 414.15 | 378.5
142 | 378.6 | 0.184 | 415.15 | 378.6
143 | 378.61 | 0.18 | 416.15 | 378.61
144 | 378.72 | 0.182 | 417.15 | 378.72
145 | 378.81 | 0.18 | 418.15 | 378.81
146 | 378.94 | 0.181 | 419.15 | 378.94
147 | 379.13 | 0.18 | 420.15 | 379.13
148 | 379.07 | 0.179 | 421.15 | 379.07
149 | 379.25 | 0.176 | 422.15 | 379.25
150 | 379.37 | 0.177 | 423.15 | 379.37
151 | 379.44 | 0.178 | 424.15 | 379.44
152 | 379.47 | 0.175 | 425.15 | 379.47
153 | 379.59 | 0.175 | 426.15 | 379.59
154 | 379.61 | 0.173 | 427.15 | 379.61
155 | 379.67 | 0.171 | 428.15 | 379.67
156 | 379.81 | 0.172 | 429.15 | 379.81
157 | 379.9 | 0.173 | 430.15 | 379.9
158 | 380.05 | 0.169 | 431.15 | 380.05
159 | 380.01 | 0.168 | 432.15 | 380.01
160 | 380.07 | 0.167 | 433.15 | 380.07